## Sheet1
20004.453 | 0.27716 | -0.02566
15829.126 | 0.28415 | -0.00799
12516.703 | 0.2912 | 0.00354
9909.4424 | 0.29948 | 0.01363
7835.48 | 0.30626 | 0.0214
6217.2461 | 0.31353 | 0.02972
4905.291 | 0.31961 | 0.03553
3881.2737 | 0.32864 | 0.04313
3070.9827 | 0.33588 | 0.04639
2430.7778 | 0.34465 | 0.05008
1923.1537 | 0.35307 | 0.05406
1522.4358 | 0.36274 | 0.05791
1203.8446 | 0.37156 | 0.06342
952.86591 | 0.38134 | 0.06593
754.27557 | 0.38901 | 0.06952
596.71857 | 0.40117 | 0.07361
471.96338 | 0.41235 | 0.07713
373.20856 | 0.42373 | 0.08032
295.47278 | 0.43597 | 0.08613
233.87738 | 0.44884 | 0.09055
185.05922 | 0.46109 | 0.09543
146.35823 | 0.47403 | 0.10007
115.77804 | 0.48933 | 0.10754
91.6721 | 0.50387 | 0.11434
72.51701 | 0.52263 | 0.12151
57.36816 | 0.53911 | 0.12984
45.3629 | 0.56314 | 0.1392
35.93134 | 0.5873 | 0.14404
28.40909 | 0.61612 | 0.14865
22.48202 | 0.64648 | 0.1492
17.79613 | 0.67501 | 0.14418
14.06813 | 0.70297 | 0.13424
11.1448 | 0.72617 | 0.12158
8.81772 | 0.74447 | 0.10787
6.97545 | 0.76117 | 0.09412
5.5173 | 0.77106 | 0.08396
4.36941 | 0.78035 | 0.07247
3.45686 | 0.78748 | 0.06423
2.73547 | 0.79219 | 0.05747
2.16054 | 0.7974 | 0.05144
1.70952 | 0.80199 | 0.04857
1.35352 | 0.80559 | 0.04561
1.07079 | 0.80872 | 0.04498
0.84734 | 0.81301 | 0.04501
0.67072 | 0.81744 | 0.04682
0.53067 | 0.82065 | 0.05016
0.41976 | 0.8253 | 0.05413
0.33183 | 0.83039 | 0.0595
0.26261 | 0.83784 | 0.06775
0.20791 | 0.84373 | 0.0791
0.16452 | 0.84934 | 0.09132
0.13007 | 0.85647 | 0.10421
0.10309 | 0.86677 | 0.1183
0.08153 | 0.88075 | 0.13697
0.06443 | 0.89709 | 0.16071
0.05102 | 0.91353 | 0.18357
0.04042 | 0.93862 | 0.20899
0.03192 | 0.97457 | 0.24152
0.02528 | 1.01126 | 0.28628
0.01999 | 1.04428 | 0.3367