## Sheet1
20004.453 | 0.27791 | -0.02429
15829.126 | 0.28519 | -0.00864
12516.703 | 0.29259 | 0.00387
9909.4424 | 0.29883 | 0.01459
7835.48 | 0.30633 | 0.02289
6217.2461 | 0.31265 | 0.02879
4905.291 | 0.31961 | 0.03498
3881.2737 | 0.32888 | 0.04268
3070.9827 | 0.33751 | 0.04599
2430.7778 | 0.34395 | 0.04977
1923.1537 | 0.35375 | 0.05558
1522.4358 | 0.36183 | 0.0592
1203.8446 | 0.37033 | 0.063
952.86591 | 0.3807 | 0.06642
754.27557 | 0.39194 | 0.07
596.71857 | 0.40218 | 0.07505
471.96338 | 0.41178 | 0.07756
373.20856 | 0.42426 | 0.08286
295.47278 | 0.43588 | 0.0863
233.87738 | 0.44782 | 0.09182
185.05922 | 0.46182 | 0.09555
146.35823 | 0.47634 | 0.10158
115.77804 | 0.48962 | 0.1088
91.6721 | 0.50608 | 0.11356
72.51701 | 0.5238 | 0.12167
57.36816 | 0.54299 | 0.12974
45.3629 | 0.56492 | 0.13808
35.93134 | 0.58951 | 0.14474
28.40909 | 0.61733 | 0.1488
22.48202 | 0.64741 | 0.14764
17.79613 | 0.67665 | 0.14276
14.06813 | 0.70342 | 0.13213
11.1448 | 0.72512 | 0.122
8.81772 | 0.74524 | 0.10741
6.97545 | 0.75817 | 0.09495
5.5173 | 0.77104 | 0.08164
4.36941 | 0.7788 | 0.073
3.45686 | 0.78628 | 0.06229
2.73547 | 0.79194 | 0.0567
2.16054 | 0.79589 | 0.05196
1.70952 | 0.80044 | 0.04777
1.35352 | 0.80427 | 0.04593
1.07079 | 0.80904 | 0.04449
0.84734 | 0.81217 | 0.04596
0.67072 | 0.81515 | 0.04754
0.53067 | 0.81931 | 0.04947
0.41976 | 0.82415 | 0.05368
0.33183 | 0.82919 | 0.05988
0.26261 | 0.83403 | 0.06688
0.20791 | 0.84085 | 0.0756
0.16452 | 0.85011 | 0.08699
0.13007 | 0.8607 | 0.10338
0.10309 | 0.86928 | 0.12249
0.08153 | 0.87819 | 0.14189
0.06443 | 0.89148 | 0.16365
0.05102 | 0.91174 | 0.18483
0.04042 | 0.93513 | 0.21356
0.03192 | 0.96068 | 0.24463
0.02528 | 0.99311 | 0.27508
0.01999 | 1.0387 | 0.31059