## Sheet1
20004.453 | 0.2964 | -0.01473
15829.126 | 0.30496 | -0.00106
12516.703 | 0.31411 | 0.01217
9909.4424 | 0.32174 | 0.02015
7835.48 | 0.3306 | 0.03022
6217.2461 | 0.33806 | 0.03685
4905.291 | 0.34719 | 0.04236
3881.2737 | 0.35579 | 0.04609
3070.9827 | 0.3632 | 0.05084
2430.7778 | 0.37244 | 0.05524
1923.1537 | 0.38088 | 0.05971
1522.4358 | 0.39094 | 0.06181
1203.8446 | 0.39945 | 0.06576
952.86591 | 0.41044 | 0.0698
754.27557 | 0.42182 | 0.07329
596.71857 | 0.43154 | 0.07919
471.96338 | 0.44429 | 0.08239
373.20856 | 0.4561 | 0.08604
295.47278 | 0.46769 | 0.09056
233.87738 | 0.48168 | 0.09582
185.05922 | 0.49472 | 0.09998
146.35823 | 0.51063 | 0.10487
115.77804 | 0.52293 | 0.11155
91.6721 | 0.53834 | 0.11787
72.51701 | 0.55516 | 0.12518
57.36816 | 0.57028 | 0.13287
45.3629 | 0.58832 | 0.1449
35.93134 | 0.60942 | 0.15812
28.40909 | 0.63209 | 0.17094
22.48202 | 0.65955 | 0.18811
17.79613 | 0.69273 | 0.20305
14.06813 | 0.73088 | 0.21797
11.1448 | 0.77288 | 0.2254
8.81772 | 0.82063 | 0.22672
6.97545 | 0.86302 | 0.22045
5.5173 | 0.90965 | 0.20905
4.36941 | 0.94249 | 0.19066
3.45686 | 0.97404 | 0.17069
2.73547 | 0.99943 | 0.15089
2.16054 | 1.01745 | 0.13165
1.70952 | 1.03135 | 0.11407
1.35352 | 1.04276 | 0.10055
1.07079 | 1.05078 | 0.09054
0.84734 | 1.0576 | 0.08231
0.67072 | 1.06362 | 0.0776
0.53067 | 1.06889 | 0.07473
0.41976 | 1.07533 | 0.07561
0.33183 | 1.08041 | 0.07985
0.26261 | 1.08582 | 0.08482
0.20791 | 1.09274 | 0.09176
0.16452 | 1.10268 | 0.10267
0.13007 | 1.11289 | 0.1191
0.10309 | 1.12232 | 0.13923
0.08153 | 1.13396 | 0.1587
0.06443 | 1.15248 | 0.18301
0.05102 | 1.17908 | 0.21201
0.04042 | 1.20702 | 0.25035
0.03192 | 1.23379 | 0.28819
0.02528 | 1.26887 | 0.32063
0.01999 | 1.32041 | 0.35654