## Sheet1
20004.453 | 0.29808 | -0.01409
15829.126 | 0.30467 | -8e-05
12516.703 | 0.31385 | 0.01206
9909.4424 | 0.32141 | 0.02082
7835.48 | 0.33052 | 0.02913
6217.2461 | 0.33849 | 0.03561
4905.291 | 0.34629 | 0.04159
3881.2737 | 0.35632 | 0.04513
3070.9827 | 0.36403 | 0.05056
2430.7778 | 0.37151 | 0.05489
1923.1537 | 0.38221 | 0.05969
1522.4358 | 0.39068 | 0.06315
1203.8446 | 0.40066 | 0.06567
952.86591 | 0.41159 | 0.0703
754.27557 | 0.42065 | 0.07538
596.71857 | 0.43207 | 0.07813
471.96338 | 0.44299 | 0.08346
373.20856 | 0.45622 | 0.08591
295.47278 | 0.46891 | 0.09133
233.87738 | 0.48321 | 0.09617
185.05922 | 0.49613 | 0.1013
146.35823 | 0.50915 | 0.10626
115.77804 | 0.52436 | 0.11241
91.6721 | 0.5402 | 0.11876
72.51701 | 0.55517 | 0.12594
57.36816 | 0.57389 | 0.13412
45.3629 | 0.59053 | 0.14481
35.93134 | 0.61013 | 0.15707
28.40909 | 0.63358 | 0.17203
22.48202 | 0.66023 | 0.18813
17.79613 | 0.69317 | 0.20213
14.06813 | 0.73203 | 0.21718
11.1448 | 0.775 | 0.22524
8.81772 | 0.8209 | 0.22637
6.97545 | 0.86503 | 0.22091
5.5173 | 0.90983 | 0.20738
4.36941 | 0.94176 | 0.18839
3.45686 | 0.97523 | 0.16773
2.73547 | 0.99942 | 0.14906
2.16054 | 1.01566 | 0.13032
1.70952 | 1.03022 | 0.11272
1.35352 | 1.0413 | 0.09946
1.07079 | 1.04912 | 0.08932
0.84734 | 1.05588 | 0.08172
0.67072 | 1.06102 | 0.0767
0.53067 | 1.06785 | 0.07375
0.41976 | 1.07331 | 0.07531
0.33183 | 1.07845 | 0.07887
0.26261 | 1.08348 | 0.08399
0.20791 | 1.09079 | 0.0912
0.16452 | 1.10114 | 0.10237
0.13007 | 1.11111 | 0.11917
0.10309 | 1.12013 | 0.13818
0.08153 | 1.13217 | 0.15834
0.06443 | 1.15037 | 0.18271
0.05102 | 1.17733 | 0.21134
0.04042 | 1.20413 | 0.24977
0.03192 | 1.23151 | 0.28759
0.02528 | 1.26608 | 0.32101
0.01999 | 1.31741 | 0.35627