## Sheet1
20004.453 | 0.29863 | -0.01678
15829.126 | 0.30389 | -0.00094
12516.703 | 0.31457 | 0.01116
9909.4424 | 0.32283 | 0.02107
7835.48 | 0.32986 | 0.0293
6217.2461 | 0.33751 | 0.03583
4905.291 | 0.3456 | 0.04105
3881.2737 | 0.35549 | 0.04697
3070.9827 | 0.3631 | 0.04974
2430.7778 | 0.372 | 0.05446
1923.1537 | 0.3797 | 0.05804
1522.4358 | 0.39025 | 0.06259
1203.8446 | 0.39919 | 0.0664
952.86591 | 0.40814 | 0.07053
754.27557 | 0.42002 | 0.07473
596.71857 | 0.43121 | 0.07834
471.96338 | 0.44209 | 0.0819
373.20856 | 0.45498 | 0.08629
295.47278 | 0.46806 | 0.09003
233.87738 | 0.48009 | 0.09524
185.05922 | 0.4961 | 0.10071
146.35823 | 0.5096 | 0.10555
115.77804 | 0.52366 | 0.1104
91.6721 | 0.53821 | 0.11716
72.51701 | 0.55534 | 0.12598
57.36816 | 0.5717 | 0.13365
45.3629 | 0.59019 | 0.14517
35.93134 | 0.60928 | 0.15795
28.40909 | 0.63177 | 0.17112
22.48202 | 0.66077 | 0.18593
17.79613 | 0.69078 | 0.20104
14.06813 | 0.72922 | 0.21293
11.1448 | 0.7737 | 0.22125
8.81772 | 0.81681 | 0.22242
6.97545 | 0.8634 | 0.21641
5.5173 | 0.90198 | 0.1998
4.36941 | 0.93975 | 0.18663
3.45686 | 0.96727 | 0.16639
2.73547 | 0.9939 | 0.14578
2.16054 | 1.01124 | 0.12669
1.70952 | 1.0238 | 0.11178
1.35352 | 1.03349 | 0.09764
1.07079 | 1.04208 | 0.08741
0.84734 | 1.04868 | 0.08016
0.67072 | 1.05485 | 0.07621
0.53067 | 1.05962 | 0.07359
0.41976 | 1.06512 | 0.0734
0.33183 | 1.0718 | 0.07755
0.26261 | 1.07763 | 0.08411
0.20791 | 1.08305 | 0.09317
0.16452 | 1.09033 | 0.10336
0.13007 | 1.10128 | 0.11637
0.10309 | 1.11578 | 0.13547
0.08153 | 1.12873 | 0.15973
0.06443 | 1.14474 | 0.18755
0.05102 | 1.16358 | 0.21133
0.04042 | 1.19394 | 0.24246
0.03192 | 1.23042 | 0.28378
0.02528 | 1.2643 | 0.32977
0.01999 | 1.30166 | 0.37094