## Sheet1
20004.453 | 0.76576 | -0.01
15829.126 | 0.77542 | 0.00601
12516.703 | 0.78501 | 0.01463
9909.4424 | 0.79338 | 0.02465
7835.48 | 0.80303 | 0.03158
6217.2461 | 0.80889 | 0.03459
4905.291 | 0.81866 | 0.03906
3881.2737 | 0.82561 | 0.04269
3070.9827 | 0.83376 | 0.04588
2430.7778 | 0.84245 | 0.04882
1923.1537 | 0.84988 | 0.05056
1522.4358 | 0.85788 | 0.0521
1203.8446 | 0.86567 | 0.05556
952.86591 | 0.87397 | 0.05823
754.27557 | 0.88263 | 0.06074
596.71857 | 0.89256 | 0.06325
471.96338 | 0.90081 | 0.06595
373.20856 | 0.90999 | 0.06952
295.47278 | 0.9209 | 0.07296
233.87738 | 0.92924 | 0.07647
185.05922 | 0.94103 | 0.08064
146.35823 | 0.95058 | 0.08808
115.77804 | 0.9636 | 0.0937
91.6721 | 0.9747 | 0.09865
72.51701 | 0.98807 | 0.10768
57.36816 | 1.00171 | 0.11709
45.3629 | 1.01593 | 0.12562
35.93134 | 1.03323 | 0.13973
28.40909 | 1.05275 | 0.15412
22.48202 | 1.07976 | 0.16932
17.79613 | 1.10663 | 0.18621
14.06813 | 1.142 | 0.19907
11.1448 | 1.18132 | 0.20999
8.81772 | 1.22536 | 0.21373
6.97545 | 1.26505 | 0.21216
5.5173 | 1.30777 | 0.20244
4.36941 | 1.34223 | 0.18911
3.45686 | 1.3778 | 0.17244
2.73547 | 1.40267 | 0.15448
2.16054 | 1.4223 | 0.13618
1.70952 | 1.43867 | 0.11978
1.35352 | 1.45237 | 0.10616
1.07079 | 1.46127 | 0.09623
0.84734 | 1.46861 | 0.08885
0.67072 | 1.47562 | 0.08412
0.53067 | 1.48316 | 0.08064
0.41976 | 1.48958 | 0.0821
0.33183 | 1.49586 | 0.08566
0.26261 | 1.50239 | 0.09062
0.20791 | 1.51165 | 0.09804
0.16452 | 1.52289 | 0.10953
0.13007 | 1.53504 | 0.1268
0.10309 | 1.54604 | 0.1455
0.08153 | 1.55993 | 0.16315
0.06443 | 1.57965 | 0.18432
0.05102 | 1.6076 | 0.2083
0.04042 | 1.63509 | 0.2398
0.03192 | 1.66456 | 0.2713
0.02528 | 1.7058 | 0.3005
0.01999 | 1.7599 | 0.33719