## Sheet1
20004.453 | 0.76095 | -0.00894
15829.126 | 0.76899 | 0.00451
12516.703 | 0.77976 | 0.01649
9909.4424 | 0.78835 | 0.02377
7835.48 | 0.79538 | 0.03
6217.2461 | 0.80438 | 0.0358
4905.291 | 0.81078 | 0.04072
3881.2737 | 0.81995 | 0.04209
3070.9827 | 0.82733 | 0.04521
2430.7778 | 0.83578 | 0.04861
1923.1537 | 0.84392 | 0.05115
1522.4358 | 0.85275 | 0.05233
1203.8446 | 0.85883 | 0.05577
952.86591 | 0.8686 | 0.05806
754.27557 | 0.87627 | 0.06068
596.71857 | 0.88598 | 0.06317
471.96338 | 0.89415 | 0.06536
373.20856 | 0.90283 | 0.06865
295.47278 | 0.91336 | 0.07149
233.87738 | 0.92329 | 0.07688
185.05922 | 0.93465 | 0.08148
146.35823 | 0.94503 | 0.08668
115.77804 | 0.95683 | 0.09276
91.6721 | 0.96739 | 0.09888
72.51701 | 0.9815 | 0.10662
57.36816 | 0.99422 | 0.1157
45.3629 | 1.00993 | 0.12805
35.93134 | 1.02886 | 0.13957
28.40909 | 1.04752 | 0.1531
22.48202 | 1.0725 | 0.17
17.79613 | 1.10029 | 0.1846
14.06813 | 1.13774 | 0.20018
11.1448 | 1.17694 | 0.20886
8.81772 | 1.21639 | 0.21184
6.97545 | 1.26005 | 0.21307
5.5173 | 1.30108 | 0.20062
4.36941 | 1.33681 | 0.18988
3.45686 | 1.36953 | 0.17059
2.73547 | 1.39607 | 0.15436
2.16054 | 1.41579 | 0.13583
1.70952 | 1.43067 | 0.12035
1.35352 | 1.44374 | 0.10532
1.07079 | 1.45329 | 0.09588
0.84734 | 1.46107 | 0.08797
0.67072 | 1.46803 | 0.08405
0.53067 | 1.47414 | 0.0802
0.41976 | 1.48184 | 0.08101
0.33183 | 1.48845 | 0.08507
0.26261 | 1.49505 | 0.0926
0.20791 | 1.50226 | 0.0996
0.16452 | 1.51238 | 0.10912
0.13007 | 1.52591 | 0.12283
0.10309 | 1.53864 | 0.14192
0.08153 | 1.55262 | 0.16226
0.06443 | 1.57213 | 0.1845
0.05102 | 1.60026 | 0.20719
0.04042 | 1.63424 | 0.2401
0.03192 | 1.66645 | 0.27983
0.02528 | 1.6974 | 0.31519
0.01999 | 1.73908 | 0.34298