## Sheet1
20004.453 | 0.7501 | -0.00969
15829.126 | 0.7606 | 0.00333
12516.703 | 0.76757 | 0.01495
9909.4424 | 0.77768 | 0.02348
7835.48 | 0.78503 | 0.03042
6217.2461 | 0.79142 | 0.03618
4905.291 | 0.80124 | 0.04011
3881.2737 | 0.80845 | 0.0416
3070.9827 | 0.81536 | 0.04507
2430.7778 | 0.82389 | 0.0476
1923.1537 | 0.8311 | 0.05014
1522.4358 | 0.83876 | 0.05282
1203.8446 | 0.8467 | 0.05443
952.86591 | 0.85542 | 0.05679
754.27557 | 0.86402 | 0.05949
596.71857 | 0.87243 | 0.06324
471.96338 | 0.88223 | 0.06571
373.20856 | 0.89084 | 0.07058
295.47278 | 0.90122 | 0.07205
233.87738 | 0.91132 | 0.07838
185.05922 | 0.92184 | 0.08084
146.35823 | 0.93226 | 0.0853
115.77804 | 0.94432 | 0.09231
91.6721 | 0.95681 | 0.09887
72.51701 | 0.96912 | 0.10628
57.36816 | 0.98419 | 0.11661
45.3629 | 0.99834 | 0.12589
35.93134 | 1.01485 | 0.13862
28.40909 | 1.0369 | 0.15323
22.48202 | 1.05901 | 0.16956
17.79613 | 1.08962 | 0.18579
14.06813 | 1.12312 | 0.19871
11.1448 | 1.16258 | 0.20817
8.81772 | 1.2043 | 0.21204
6.97545 | 1.24872 | 0.20638
5.5173 | 1.28603 | 0.19967
4.36941 | 1.32477 | 0.1855
3.45686 | 1.35555 | 0.17057
2.73547 | 1.37967 | 0.15045
2.16054 | 1.40177 | 0.13316
1.70952 | 1.41717 | 0.11868
1.35352 | 1.42778 | 0.10541
1.07079 | 1.43795 | 0.09495
0.84734 | 1.44566 | 0.08754
0.67072 | 1.45366 | 0.08214
0.53067 | 1.45961 | 0.08125
0.41976 | 1.46544 | 0.08106
0.33183 | 1.47223 | 0.08356
0.26261 | 1.48135 | 0.08955
0.20791 | 1.49012 | 0.09995
0.16452 | 1.49796 | 0.11295
0.13007 | 1.50727 | 0.12531
0.10309 | 1.52174 | 0.13924
0.08153 | 1.54017 | 0.15931
0.06443 | 1.56098 | 0.18479
0.05102 | 1.58072 | 0.21165
0.04042 | 1.60828 | 0.23564
0.03192 | 1.64955 | 0.26635
0.02528 | 1.69419 | 0.30691
0.01999 | 1.73748 | 0.3534