## Sheet1
20004.453 | 0.74412 | -0.00856
15829.126 | 0.75259 | 0.00441
12516.703 | 0.76191 | 0.01416
9909.4424 | 0.77145 | 0.0234
7835.48 | 0.77918 | 0.02987
6217.2461 | 0.78741 | 0.03578
4905.291 | 0.79605 | 0.0394
3881.2737 | 0.80438 | 0.04263
3070.9827 | 0.81305 | 0.04516
2430.7778 | 0.81816 | 0.04895
1923.1537 | 0.82608 | 0.05051
1522.4358 | 0.83514 | 0.0518
1203.8446 | 0.84281 | 0.05501
952.86591 | 0.85235 | 0.05657
754.27557 | 0.85939 | 0.0605
596.71857 | 0.86837 | 0.06268
471.96338 | 0.87785 | 0.06593
373.20856 | 0.88592 | 0.06944
295.47278 | 0.89466 | 0.07224
233.87738 | 0.90635 | 0.07781
185.05922 | 0.91576 | 0.08017
146.35823 | 0.92587 | 0.08755
115.77804 | 0.93922 | 0.09241
91.6721 | 0.95006 | 0.09942
72.51701 | 0.96372 | 0.1071
57.36816 | 0.97776 | 0.11563
45.3629 | 0.99116 | 0.1282
35.93134 | 1.01015 | 0.1392
28.40909 | 1.03027 | 0.15332
22.48202 | 1.056 | 0.17
17.79613 | 1.08488 | 0.18439
14.06813 | 1.11681 | 0.19898
11.1448 | 1.15737 | 0.20831
8.81772 | 1.2003 | 0.21259
6.97545 | 1.24339 | 0.20625
5.5173 | 1.28057 | 0.20153
4.36941 | 1.31846 | 0.18469
3.45686 | 1.35042 | 0.16958
2.73547 | 1.37413 | 0.15091
2.16054 | 1.39465 | 0.13325
1.70952 | 1.41157 | 0.11761
1.35352 | 1.42297 | 0.10508
1.07079 | 1.43171 | 0.09442
0.84734 | 1.44007 | 0.08718
0.67072 | 1.44736 | 0.08179
0.53067 | 1.45343 | 0.08072
0.41976 | 1.45916 | 0.08154
0.33183 | 1.46582 | 0.08403
0.26261 | 1.47411 | 0.08906
0.20791 | 1.48389 | 0.09856
0.16452 | 1.49267 | 0.11215
0.13007 | 1.5017 | 0.1268
0.10309 | 1.51349 | 0.14095
0.08153 | 1.53278 | 0.1587
0.06443 | 1.55446 | 0.18318
0.05102 | 1.5764 | 0.21217
0.04042 | 1.6011 | 0.23818
0.03192 | 1.63823 | 0.2659
0.02528 | 1.6857 | 0.30229
0.01999 | 1.73423 | 0.34877