## Sheet1
20004.453 | 0.75873 | -0.00949
15829.126 | 0.76837 | 0.0055
12516.703 | 0.77716 | 0.01597
9909.4424 | 0.78591 | 0.02436
7835.48 | 0.79591 | 0.03087
6217.2461 | 0.8026 | 0.03369
4905.291 | 0.8098 | 0.04037
3881.2737 | 0.81689 | 0.04357
3070.9827 | 0.82592 | 0.04579
2430.7778 | 0.8349 | 0.0476
1923.1537 | 0.84188 | 0.05113
1522.4358 | 0.85119 | 0.05375
1203.8446 | 0.85839 | 0.05663
952.86591 | 0.8659 | 0.05702
754.27557 | 0.87351 | 0.05999
596.71857 | 0.8824 | 0.06409
471.96338 | 0.89212 | 0.06687
373.20856 | 0.90321 | 0.06739
295.47278 | 0.91212 | 0.07263
233.87738 | 0.92206 | 0.07769
185.05922 | 0.93445 | 0.08128
146.35823 | 0.94349 | 0.08523
115.77804 | 0.9546 | 0.09198
91.6721 | 0.96574 | 0.09886
72.51701 | 0.97914 | 0.10478
57.36816 | 0.99531 | 0.11355
45.3629 | 1.01039 | 0.12203
35.93134 | 1.02616 | 0.13742
28.40909 | 1.04699 | 0.14718
22.48202 | 1.07065 | 0.16109
17.79613 | 1.09993 | 0.17875
14.06813 | 1.13981 | 0.18448
11.1448 | 1.16769 | 0.19114
8.81772 | 1.21712 | 0.18335
6.97545 | 1.2578 | 0.18709
5.5173 | 1.27778 | 0.17717
4.36941 | 1.30125 | 0.15002
3.45686 | 1.33499 | 0.11957
2.73547 | 1.37287 | 0.1076
2.16054 | 1.39336 | 0.11139
1.70952 | 1.39088 | 0.11861
1.35352 | 1.37296 | 0.11266
1.07079 | 1.35196 | 0.08688
0.84734 | 1.34771 | 0.04761
0.67072 | 1.36452 | 0.01174
0.53067 | 1.40657 | -0.01005
0.41976 | 1.45803 | 0.00188
0.33183 | 1.49296 | 0.05106
0.26261 | 1.48943 | 0.12117
0.20791 | 1.43987 | 0.18349
0.16452 | 1.35726 | 0.20586
0.13007 | 1.27397 | 0.17199
0.10309 | 1.22957 | 0.08399
0.08153 | 1.26099 | -0.03278
0.06443 | 1.36755 | -0.12183
0.05102 | 1.57744 | -0.14008
0.04042 | 1.81473 | -0.00196
0.03192 | 1.94962 | 0.29305
0.02528 | 1.88196 | 0.64825
0.01999 | 1.59943 | 0.92314