## Sheet1
20004.453 | 0.75502 | -0.00739
15829.126 | 0.76441 | 0.00548
12516.703 | 0.77409 | 0.01625
9909.4424 | 0.78208 | 0.02455
7835.48 | 0.79195 | 0.03044
6217.2461 | 0.79961 | 0.03492
4905.291 | 0.80915 | 0.03949
3881.2737 | 0.81606 | 0.04312
3070.9827 | 0.82472 | 0.04575
2430.7778 | 0.8331 | 0.04866
1923.1537 | 0.83973 | 0.05023
1522.4358 | 0.84774 | 0.05165
1203.8446 | 0.85821 | 0.05582
952.86591 | 0.86332 | 0.05773
754.27557 | 0.87211 | 0.06181
596.71857 | 0.88188 | 0.06401
471.96338 | 0.89071 | 0.06769
373.20856 | 0.89964 | 0.06908
295.47278 | 0.91009 | 0.0725
233.87738 | 0.92193 | 0.07709
185.05922 | 0.93094 | 0.08
146.35823 | 0.94089 | 0.08605
115.77804 | 0.95191 | 0.09076
91.6721 | 0.96533 | 0.09793
72.51701 | 0.97848 | 0.10603
57.36816 | 0.99112 | 0.11315
45.3629 | 1.00733 | 0.12298
35.93134 | 1.02627 | 0.139
28.40909 | 1.04351 | 0.15011
22.48202 | 1.06779 | 0.16652
17.79613 | 1.10218 | 0.18024
14.06813 | 1.13646 | 0.18077
11.1448 | 1.17286 | 0.19757
8.81772 | 1.20634 | 0.18431
6.97545 | 1.25747 | 0.17593
5.5173 | 1.28719 | 0.18308
4.36941 | 1.30162 | 0.16477
3.45686 | 1.31929 | 0.13237
2.73547 | 1.34827 | 0.09931
2.16054 | 1.38674 | 0.08361
1.70952 | 1.4113 | 0.09052
1.35352 | 1.41326 | 0.10731
1.07079 | 1.39071 | 0.11658
0.84734 | 1.3587 | 0.10393
0.67072 | 1.33635 | 0.07264
0.53067 | 1.33701 | 0.02285
0.41976 | 1.37146 | -0.01854
0.33183 | 1.43122 | -0.02888
0.26261 | 1.49133 | 0.00586
0.20791 | 1.52331 | 0.08119
0.16452 | 1.50575 | 0.17554
0.13007 | 1.43082 | 0.25134
0.10309 | 1.31899 | 0.27039
0.08153 | 1.2146 | 0.21175
0.06443 | 1.16223 | 0.10284
0.05102 | 1.21729 | -0.07352
0.04042 | 1.41776 | -0.20405
0.03192 | 1.72556 | -0.18804
0.02528 | 2.01515 | 0.04094
0.01999 | 2.15957 | 0.44954