## Sheet1
20004.453 | 0.74358 | -0.00874
15829.126 | 0.75435 | 0.00604
12516.703 | 0.76403 | 0.01654
9909.4424 | 0.77199 | 0.02453
7835.48 | 0.78062 | 0.03076
6217.2461 | 0.7905 | 0.0366
4905.291 | 0.79713 | 0.04018
3881.2737 | 0.80336 | 0.04226
3070.9827 | 0.81195 | 0.04656
2430.7778 | 0.81949 | 0.049
1923.1537 | 0.8303 | 0.051
1522.4358 | 0.83519 | 0.05387
1203.8446 | 0.84484 | 0.05705
952.86591 | 0.8543 | 0.05632
754.27557 | 0.86254 | 0.06002
596.71857 | 0.87146 | 0.0608
471.96338 | 0.87956 | 0.06731
373.20856 | 0.88824 | 0.06875
295.47278 | 0.89803 | 0.07314
233.87738 | 0.90882 | 0.07619
185.05922 | 0.92033 | 0.08046
146.35823 | 0.9307 | 0.08564
115.77804 | 0.94166 | 0.09153
91.6721 | 0.95356 | 0.0971
72.51701 | 0.96655 | 0.10733
57.36816 | 0.97964 | 0.11281
45.3629 | 0.99506 | 0.12343
35.93134 | 1.01592 | 0.13649
28.40909 | 1.0344 | 0.15162
22.48202 | 1.05874 | 0.16553
17.79613 | 1.0919 | 0.17661
14.06813 | 1.12032 | 0.18115
11.1448 | 1.16374 | 0.19515
8.81772 | 1.19245 | 0.18611
6.97545 | 1.2358 | 0.17252
5.5173 | 1.28154 | 0.17039
4.36941 | 1.29647 | 0.166
3.45686 | 1.30742 | 0.14309
2.73547 | 1.32111 | 0.10976
2.16054 | 1.35006 | 0.07848
1.70952 | 1.38247 | 0.06624
1.35352 | 1.4066 | 0.07549
1.07079 | 1.40854 | 0.09735
0.84734 | 1.38545 | 0.11349
0.67072 | 1.35384 | 0.10964
0.53067 | 1.32145 | 0.07859
0.41976 | 1.3144 | 0.02906
0.33183 | 1.34463 | -0.01809
0.26261 | 1.40527 | -0.03623
0.20791 | 1.47594 | -0.0089
0.16452 | 1.52722 | 0.06869
0.13007 | 1.52756 | 0.17941
0.10309 | 1.45978 | 0.28401
0.08153 | 1.33511 | 0.33607
0.06443 | 1.20768 | 0.31553
0.05102 | 1.10369 | 0.1708
0.04042 | 1.13284 | -0.04595
0.03192 | 1.33837 | -0.23397
0.02528 | 1.68089 | -0.27193
0.01999 | 2.07019 | -0.07765