## Sheet1
20004.453 | 0.73895 | -0.00746
15829.126 | 0.74934 | 0.00454
12516.703 | 0.75869 | 0.01575
9909.4424 | 0.76852 | 0.02416
7835.48 | 0.77528 | 0.02953
6217.2461 | 0.78377 | 0.03652
4905.291 | 0.79257 | 0.03938
3881.2737 | 0.79977 | 0.04333
3070.9827 | 0.80815 | 0.0458
2430.7778 | 0.81501 | 0.04895
1923.1537 | 0.82373 | 0.05131
1522.4358 | 0.83111 | 0.05315
1203.8446 | 0.83879 | 0.0559
952.86591 | 0.84849 | 0.05753
754.27557 | 0.85702 | 0.05916
596.71857 | 0.86554 | 0.06399
471.96338 | 0.87419 | 0.06415
373.20856 | 0.88577 | 0.06907
295.47278 | 0.89387 | 0.07198
233.87738 | 0.90367 | 0.07579
185.05922 | 0.91457 | 0.08138
146.35823 | 0.92554 | 0.08562
115.77804 | 0.93816 | 0.09102
91.6721 | 0.94938 | 0.09875
72.51701 | 0.96102 | 0.10472
57.36816 | 0.97427 | 0.11235
45.3629 | 0.99092 | 0.12281
35.93134 | 1.00964 | 0.13887
28.40909 | 1.02689 | 0.14971
22.48202 | 1.05233 | 0.16536
17.79613 | 1.08565 | 0.17905
14.06813 | 1.11972 | 0.17993
11.1448 | 1.1537 | 0.19507
8.81772 | 1.1912 | 0.18197
6.97545 | 1.23935 | 0.17596
5.5173 | 1.26613 | 0.17805
4.36941 | 1.28259 | 0.1599
3.45686 | 1.30064 | 0.12907
2.73547 | 1.33117 | 0.09823
2.16054 | 1.36572 | 0.08455
1.70952 | 1.38757 | 0.09158
1.35352 | 1.38742 | 0.10548
1.07079 | 1.36608 | 0.11149
0.84734 | 1.33684 | 0.09627
0.67072 | 1.31886 | 0.06576
0.53067 | 1.32361 | 0.01846
0.41976 | 1.36043 | -0.01697
0.33183 | 1.41784 | -0.02116
0.26261 | 1.47329 | 0.01762
0.20791 | 1.49775 | 0.09276
0.16452 | 1.47186 | 0.18083
0.13007 | 1.39337 | 0.24704
0.10309 | 1.28523 | 0.25502
0.08153 | 1.1898 | 0.18741
0.06443 | 1.15382 | 0.07574
0.05102 | 1.22724 | -0.09186
0.04042 | 1.43995 | -0.20261
0.03192 | 1.74475 | -0.15704
0.02528 | 2.01097 | 0.0959
0.01999 | 2.11448 | 0.5182