## Sheet1
20004.453 | 0.73637 | -0.00955
15829.126 | 0.74584 | 0.00482
12516.703 | 0.75867 | 0.01531
9909.4424 | 0.76586 | 0.024
7835.48 | 0.77584 | 0.02999
6217.2461 | 0.78129 | 0.03579
4905.291 | 0.79052 | 0.04031
3881.2737 | 0.7975 | 0.04317
3070.9827 | 0.80539 | 0.0458
2430.7778 | 0.81452 | 0.0482
1923.1537 | 0.82127 | 0.05081
1522.4358 | 0.82828 | 0.05175
1203.8446 | 0.83626 | 0.05544
952.86591 | 0.84556 | 0.05672
754.27557 | 0.85402 | 0.05992
596.71857 | 0.864 | 0.06312
471.96338 | 0.87187 | 0.06689
373.20856 | 0.88103 | 0.06845
295.47278 | 0.89155 | 0.07275
233.87738 | 0.90259 | 0.07775
185.05922 | 0.91208 | 0.08204
146.35823 | 0.92237 | 0.08365
115.77804 | 0.93285 | 0.09233
91.6721 | 0.94494 | 0.09732
72.51701 | 0.95812 | 0.10489
57.36816 | 0.97309 | 0.11286
45.3629 | 0.98946 | 0.12248
35.93134 | 1.00522 | 0.13818
28.40909 | 1.02469 | 0.14722
22.48202 | 1.04882 | 0.16183
17.79613 | 1.07872 | 0.17757
14.06813 | 1.1202 | 0.1834
11.1448 | 1.14688 | 0.18983
8.81772 | 1.19281 | 0.18022
6.97545 | 1.2356 | 0.18296
5.5173 | 1.25583 | 0.17578
4.36941 | 1.27754 | 0.14968
3.45686 | 1.30624 | 0.118
2.73547 | 1.34324 | 0.10245
2.16054 | 1.36821 | 0.10408
1.70952 | 1.37007 | 0.11188
1.35352 | 1.35417 | 0.1118
1.07079 | 1.33183 | 0.09301
0.84734 | 1.32087 | 0.05576
0.67072 | 1.33146 | 0.0195
0.53067 | 1.36855 | -0.00894
0.41976 | 1.42065 | -0.00526
0.33183 | 1.46154 | 0.03704
0.26261 | 1.46991 | 0.104
0.20791 | 1.43163 | 0.17129
0.16452 | 1.35469 | 0.20748
0.13007 | 1.26647 | 0.18877
0.10309 | 1.20723 | 0.11281
0.08153 | 1.2162 | -0.00153
0.06443 | 1.29946 | -0.10029
0.05102 | 1.49524 | -0.15172
0.04042 | 1.7422 | -0.05999
0.03192 | 1.92952 | 0.20532
0.02528 | 1.92248 | 0.56627
0.01999 | 1.68957 | 0.89693