## Sheet1
20004.453 | 0.73934 | -0.00886
15829.126 | 0.74591 | 0.00565
12516.703 | 0.75688 | 0.01618
9909.4424 | 0.76458 | 0.02514
7835.48 | 0.77388 | 0.03056
6217.2461 | 0.78277 | 0.03454
4905.291 | 0.78994 | 0.03956
3881.2737 | 0.79943 | 0.04327
3070.9827 | 0.80623 | 0.04535
2430.7778 | 0.81331 | 0.04839
1923.1537 | 0.82135 | 0.05005
1522.4358 | 0.82948 | 0.05263
1203.8446 | 0.83907 | 0.05606
952.86591 | 0.84589 | 0.05729
754.27557 | 0.85464 | 0.05881
596.71857 | 0.86319 | 0.06294
471.96338 | 0.8732 | 0.06557
373.20856 | 0.88274 | 0.07031
295.47278 | 0.89158 | 0.07253
233.87738 | 0.90128 | 0.07611
185.05922 | 0.91182 | 0.08046
146.35823 | 0.92198 | 0.08614
115.77804 | 0.93353 | 0.09092
91.6721 | 0.94555 | 0.09651
72.51701 | 0.95941 | 0.10398
57.36816 | 0.97573 | 0.11453
45.3629 | 0.99208 | 0.12482
35.93134 | 1.00358 | 0.13431
28.40909 | 1.02981 | 0.14556
22.48202 | 1.05339 | 0.15947
17.79613 | 1.07946 | 0.17355
14.06813 | 1.11887 | 0.18759
11.1448 | 1.14695 | 0.18534
8.81772 | 1.19826 | 0.18573
6.97545 | 1.22939 | 0.18935
5.5173 | 1.25077 | 0.16729
4.36941 | 1.28353 | 0.13956
3.45686 | 1.32307 | 0.12103
2.73547 | 1.35015 | 0.12038
2.16054 | 1.35306 | 0.12284
1.70952 | 1.34226 | 0.11549
1.35352 | 1.3284 | 0.0892
1.07079 | 1.32769 | 0.05285
0.84734 | 1.34813 | 0.01818
0.67072 | 1.3821 | 0.00234
0.53067 | 1.42588 | 0.01508
0.41976 | 1.45167 | 0.05845
0.33183 | 1.44222 | 0.11602
0.26261 | 1.39377 | 0.15997
0.20791 | 1.32477 | 0.16568
0.16452 | 1.26106 | 0.12525
0.13007 | 1.23862 | 0.04764
0.10309 | 1.28009 | -0.04052
0.08153 | 1.39594 | -0.09872
0.06443 | 1.55078 | -0.08498
0.05102 | 1.72945 | 0.05465
0.04042 | 1.81162 | 0.31271
0.03192 | 1.71693 | 0.60893
0.02528 | 1.43782 | 0.7922
0.01999 | 1.07042 | 0.76232