## Sheet1
20004.453 | 0.75251 | -0.01657
15829.126 | 0.76171 | -0.00344
12516.703 | 0.77126 | 0.00909
9909.4424 | 0.7777 | 0.01709
7835.48 | 0.78543 | 0.02393
6217.2461 | 0.79398 | 0.02938
4905.291 | 0.80044 | 0.03386
3881.2737 | 0.80717 | 0.0368
3070.9827 | 0.81466 | 0.04084
2430.7778 | 0.82128 | 0.04269
1923.1537 | 0.82911 | 0.04762
1522.4358 | 0.83419 | 0.04759
1203.8446 | 0.84293 | 0.04931
952.86591 | 0.84968 | 0.05262
754.27557 | 0.85929 | 0.05444
596.71857 | 0.86615 | 0.05716
471.96338 | 0.87604 | 0.05898
373.20856 | 0.88283 | 0.06367
295.47278 | 0.89176 | 0.0669
233.87738 | 0.9015 | 0.07139
185.05922 | 0.91019 | 0.0767
146.35823 | 0.92159 | 0.07995
115.77804 | 0.93309 | 0.08773
91.6721 | 0.94735 | 0.09477
72.51701 | 0.96183 | 0.10156
57.36816 | 0.97815 | 0.10939
45.3629 | 0.99694 | 0.11364
35.93134 | 1.02096 | 0.12117
28.40909 | 1.04408 | 0.12046
22.48202 | 1.06813 | 0.11927
17.79613 | 1.09094 | 0.11278
14.06813 | 1.11159 | 0.10386
11.1448 | 1.1282 | 0.09388
8.81772 | 1.14028 | 0.08266
6.97545 | 1.15411 | 0.07241
5.5173 | 1.1618 | 0.06527
4.36941 | 1.16412 | 0.05757
3.45686 | 1.16967 | 0.04833
2.73547 | 1.17605 | 0.04117
2.16054 | 1.1843 | 0.03816
1.70952 | 1.1903 | 0.04094
1.35352 | 1.19166 | 0.04595
1.07079 | 1.18765 | 0.05002
0.84734 | 1.18262 | 0.04857
0.67072 | 1.18037 | 0.04267
0.53067 | 1.18465 | 0.03284
0.41976 | 1.20047 | 0.02474
0.33183 | 1.22757 | 0.02742
0.26261 | 1.25758 | 0.04938
0.20791 | 1.27641 | 0.09263
0.16452 | 1.26871 | 0.14629
0.13007 | 1.2293 | 0.18822
0.10309 | 1.17146 | 0.19555
0.08153 | 1.12051 | 0.15499
0.06443 | 1.10855 | 0.08108
0.05102 | 1.17772 | -0.02841
0.04042 | 1.35794 | -0.10134
0.03192 | 1.6217 | -0.05078
0.02528 | 1.87979 | 0.19127
0.01999 | 1.98405 | 0.61847