## Sheet1
20004.453 | 0.74396 | -0.01713
15829.126 | 0.75232 | -0.00142
12516.703 | 0.75925 | 0.00922
9909.4424 | 0.76817 | 0.01896
7835.48 | 0.77441 | 0.02338
6217.2461 | 0.78378 | 0.0295
4905.291 | 0.79029 | 0.03323
3881.2737 | 0.79586 | 0.03845
3070.9827 | 0.8033 | 0.04046
2430.7778 | 0.80995 | 0.04288
1923.1537 | 0.81763 | 0.04551
1522.4358 | 0.82482 | 0.04733
1203.8446 | 0.83242 | 0.04987
952.86591 | 0.84042 | 0.05218
754.27557 | 0.84652 | 0.05437
596.71857 | 0.85474 | 0.05715
471.96338 | 0.86407 | 0.06077
373.20856 | 0.87091 | 0.06354
295.47278 | 0.88019 | 0.06642
233.87738 | 0.89075 | 0.0713
185.05922 | 0.89992 | 0.07829
146.35823 | 0.91101 | 0.0794
115.77804 | 0.9226 | 0.08776
91.6721 | 0.93729 | 0.094
72.51701 | 0.95177 | 0.10046
57.36816 | 0.96832 | 0.11031
45.3629 | 0.98701 | 0.11587
35.93134 | 1.00966 | 0.12123
28.40909 | 1.03452 | 0.12106
22.48202 | 1.05898 | 0.11875
17.79613 | 1.07992 | 0.11253
14.06813 | 1.10053 | 0.10486
11.1448 | 1.11746 | 0.09235
8.81772 | 1.13214 | 0.084
6.97545 | 1.14054 | 0.07276
5.5173 | 1.14786 | 0.06311
4.36941 | 1.15838 | 0.05385
3.45686 | 1.16531 | 0.05107
2.73547 | 1.16724 | 0.04982
2.16054 | 1.1658 | 0.04611
1.70952 | 1.16611 | 0.04075
1.35352 | 1.17083 | 0.03285
1.07079 | 1.17949 | 0.02836
0.84734 | 1.19219 | 0.03058
0.67072 | 1.2037 | 0.03947
0.53067 | 1.2093 | 0.05854
0.41976 | 1.20274 | 0.07831
0.33183 | 1.18612 | 0.08992
0.26261 | 1.16611 | 0.08619
0.20791 | 1.15762 | 0.06513
0.16452 | 1.17197 | 0.0346
0.13007 | 1.21844 | 0.0098
0.10309 | 1.29636 | 0.01472
0.08153 | 1.38651 | 0.07511
0.06443 | 1.45174 | 0.18271
0.05102 | 1.44249 | 0.35218
0.04042 | 1.32582 | 0.50023
0.03192 | 1.11515 | 0.54194
0.02528 | 0.89873 | 0.41025
0.01999 | 0.79477 | 0.08519