## Sheet1
20004.453 | 0.72294 | -0.01886
15829.126 | 0.73065 | -0.00405
12516.703 | 0.73904 | 0.00904
9909.4424 | 0.74739 | 0.01566
7835.48 | 0.75505 | 0.02278
6217.2461 | 0.76075 | 0.02916
4905.291 | 0.76912 | 0.03402
3881.2737 | 0.77617 | 0.03707
3070.9827 | 0.78151 | 0.03977
2430.7778 | 0.78964 | 0.04368
1923.1537 | 0.79703 | 0.04435
1522.4358 | 0.80261 | 0.047
1203.8446 | 0.81161 | 0.05023
952.86591 | 0.8185 | 0.05158
754.27557 | 0.82686 | 0.05457
596.71857 | 0.83246 | 0.05694
471.96338 | 0.84226 | 0.05885
373.20856 | 0.85082 | 0.06321
295.47278 | 0.86143 | 0.06767
233.87738 | 0.87032 | 0.07037
185.05922 | 0.8783 | 0.07526
146.35823 | 0.88999 | 0.08129
115.77804 | 0.90116 | 0.08811
91.6721 | 0.91451 | 0.09378
72.51701 | 0.92944 | 0.10121
57.36816 | 0.94601 | 0.10788
45.3629 | 0.9675 | 0.11423
35.93134 | 0.98927 | 0.12118
28.40909 | 1.01241 | 0.12061
22.48202 | 1.0371 | 0.1182
17.79613 | 1.05961 | 0.11201
14.06813 | 1.07946 | 0.10099
11.1448 | 1.09509 | 0.09286
8.81772 | 1.10645 | 0.07922
6.97545 | 1.12151 | 0.06834
5.5173 | 1.1281 | 0.06315
4.36941 | 1.13055 | 0.05735
3.45686 | 1.13521 | 0.04833
2.73547 | 1.14041 | 0.04096
2.16054 | 1.14888 | 0.03584
1.70952 | 1.15629 | 0.03901
1.35352 | 1.15883 | 0.04414
1.07079 | 1.15577 | 0.04989
0.84734 | 1.14993 | 0.05066
0.67072 | 1.14586 | 0.0468
0.53067 | 1.14727 | 0.03675
0.41976 | 1.1599 | 0.02627
0.33183 | 1.1853 | 0.02411
0.26261 | 1.21771 | 0.04011
0.20791 | 1.24452 | 0.07894
0.16452 | 1.2479 | 0.13469
0.13007 | 1.21694 | 0.18804
0.10309 | 1.15861 | 0.21217
0.08153 | 1.09546 | 0.18803
0.06443 | 1.06109 | 0.12621
0.05102 | 1.09763 | 0.00555
0.04042 | 1.24696 | -0.10181
0.03192 | 1.51051 | -0.11097
0.02528 | 1.81443 | 0.06872
0.01999 | 2.01759 | 0.46846