## Sheet1
20004.453 | 0.72133 | -0.01749
15829.126 | 0.72871 | -0.00362
12516.703 | 0.73599 | 0.00601
9909.4424 | 0.74476 | 0.01733
7835.48 | 0.75126 | 0.02394
6217.2461 | 0.75894 | 0.03069
4905.291 | 0.76718 | 0.03421
3881.2737 | 0.77322 | 0.03713
3070.9827 | 0.77946 | 0.03966
2430.7778 | 0.7878 | 0.04403
1923.1537 | 0.79491 | 0.04527
1522.4358 | 0.80199 | 0.04809
1203.8446 | 0.80855 | 0.04902
952.86591 | 0.81787 | 0.05238
754.27557 | 0.82392 | 0.0559
596.71857 | 0.83249 | 0.05788
471.96338 | 0.84214 | 0.05967
373.20856 | 0.84856 | 0.06419
295.47278 | 0.85765 | 0.06691
233.87738 | 0.86761 | 0.07222
185.05922 | 0.87653 | 0.0757
146.35823 | 0.88645 | 0.07982
115.77804 | 0.89899 | 0.08854
91.6721 | 0.91303 | 0.09413
72.51701 | 0.9269 | 0.10029
57.36816 | 0.9441 | 0.10806
45.3629 | 0.96357 | 0.11535
35.93134 | 0.98626 | 0.12002
28.40909 | 1.0111 | 0.11989
22.48202 | 1.03428 | 0.11777
17.79613 | 1.05617 | 0.11169
14.06813 | 1.07711 | 0.10325
11.1448 | 1.09203 | 0.09118
8.81772 | 1.10632 | 0.07986
6.97545 | 1.11625 | 0.07201
5.5173 | 1.12177 | 0.06211
4.36941 | 1.12825 | 0.0533
3.45686 | 1.13565 | 0.04642
2.73547 | 1.14286 | 0.04267
2.16054 | 1.14696 | 0.04525
1.70952 | 1.14643 | 0.04583
1.35352 | 1.14269 | 0.04358
1.07079 | 1.14133 | 0.0387
0.84734 | 1.14599 | 0.03068
0.67072 | 1.15543 | 0.02637
0.53067 | 1.17335 | 0.02707
0.41976 | 1.19352 | 0.04112
0.33183 | 1.20547 | 0.0693
0.26261 | 1.20059 | 0.10342
0.20791 | 1.17648 | 0.12943
0.16452 | 1.14062 | 0.13342
0.13007 | 1.11196 | 0.1068
0.10309 | 1.1141 | 0.05471
0.08153 | 1.16809 | -0.00286
0.06443 | 1.26978 | -0.0315
0.05102 | 1.43372 | 0.01034
0.04042 | 1.58753 | 0.17446
0.03192 | 1.63457 | 0.44527
0.02528 | 1.4983 | 0.73424
0.01999 | 1.16529 | 0.90853