## Sheet1
20004.453 | 0.72022 | -0.01647
15829.126 | 0.72763 | -0.00317
12516.703 | 0.73514 | 0.00889
9909.4424 | 0.74447 | 0.01581
7835.48 | 0.75059 | 0.02344
6217.2461 | 0.75726 | 0.02893
4905.291 | 0.76561 | 0.03227
3881.2737 | 0.77268 | 0.03692
3070.9827 | 0.77864 | 0.03942
2430.7778 | 0.78589 | 0.0435
1923.1537 | 0.79462 | 0.04604
1522.4358 | 0.80342 | 0.04775
1203.8446 | 0.80717 | 0.05162
952.86591 | 0.81508 | 0.05168
754.27557 | 0.82311 | 0.05482
596.71857 | 0.8297 | 0.05786
471.96338 | 0.83913 | 0.05959
373.20856 | 0.84891 | 0.06231
295.47278 | 0.85715 | 0.0669
233.87738 | 0.86579 | 0.07041
185.05922 | 0.877 | 0.07635
146.35823 | 0.88584 | 0.08097
115.77804 | 0.89806 | 0.0872
91.6721 | 0.9112 | 0.09355
72.51701 | 0.92654 | 0.10047
57.36816 | 0.94499 | 0.10884
45.3629 | 0.96337 | 0.11398
35.93134 | 0.98682 | 0.1195
28.40909 | 1.00754 | 0.11903
22.48202 | 1.03249 | 0.11741
17.79613 | 1.05599 | 0.11126
14.06813 | 1.07463 | 0.10088
11.1448 | 1.09053 | 0.09311
8.81772 | 1.10348 | 0.07951
6.97545 | 1.11648 | 0.06869
5.5173 | 1.12294 | 0.06385
4.36941 | 1.12658 | 0.05749
3.45686 | 1.12979 | 0.04764
2.73547 | 1.13632 | 0.03953
2.16054 | 1.14425 | 0.03649
1.70952 | 1.15109 | 0.0395
1.35352 | 1.15426 | 0.04461
1.07079 | 1.15086 | 0.0498
0.84734 | 1.14509 | 0.05054
0.67072 | 1.14147 | 0.0463
0.53067 | 1.14328 | 0.03606
0.41976 | 1.15642 | 0.02599
0.33183 | 1.18087 | 0.02407
0.26261 | 1.21371 | 0.03997
0.20791 | 1.24054 | 0.07906
0.16452 | 1.24304 | 0.13459
0.13007 | 1.21232 | 0.18791
0.10309 | 1.15316 | 0.21189
0.08153 | 1.09007 | 0.18656
0.06443 | 1.0574 | 0.12382
0.05102 | 1.09372 | 0.00592
0.04042 | 1.24285 | -0.10089
0.03192 | 1.50332 | -0.11181
0.02528 | 1.80741 | 0.06598
0.01999 | 2.01366 | 0.46403