## Sheet1
20004.453 | 0.73179 | -0.0232
15829.126 | 0.73926 | -0.00822
12516.703 | 0.7449 | 0.00462
9909.4424 | 0.75101 | 0.01105
7835.48 | 0.75979 | 0.01889
6217.2461 | 0.76585 | 0.02549
4905.291 | 0.77258 | 0.02942
3881.2737 | 0.77903 | 0.03267
3070.9827 | 0.78703 | 0.03629
2430.7778 | 0.79288 | 0.04007
1923.1537 | 0.79936 | 0.04261
1522.4358 | 0.80695 | 0.04599
1203.8446 | 0.81328 | 0.04781
952.86591 | 0.82079 | 0.05014
754.27557 | 0.82721 | 0.05233
596.71857 | 0.83559 | 0.0559
471.96338 | 0.84312 | 0.05948
373.20856 | 0.85192 | 0.06259
295.47278 | 0.86253 | 0.06732
233.87738 | 0.86989 | 0.06927
185.05922 | 0.87914 | 0.07576
146.35823 | 0.8902 | 0.08119
115.77804 | 0.90128 | 0.08718
91.6721 | 0.91356 | 0.09258
72.51701 | 0.92785 | 0.10294
57.36816 | 0.94497 | 0.11077
45.3629 | 0.96481 | 0.11713
35.93134 | 0.98869 | 0.12363
28.40909 | 1.01244 | 0.12458
22.48202 | 1.03885 | 0.12419
17.79613 | 1.06235 | 0.11885
14.06813 | 1.08316 | 0.11042
11.1448 | 1.10326 | 0.09938
8.81772 | 1.11552 | 0.08849
6.97545 | 1.12799 | 0.07696
5.5173 | 1.13778 | 0.06581
4.36941 | 1.14602 | 0.05931
3.45686 | 1.15023 | 0.05431
2.73547 | 1.15144 | 0.04726
2.16054 | 1.15514 | 0.04146
1.70952 | 1.1594 | 0.03657
1.35352 | 1.16521 | 0.03483
1.07079 | 1.17256 | 0.03532
0.84734 | 1.17689 | 0.0414
0.67072 | 1.17851 | 0.04926
0.53067 | 1.17622 | 0.05529
0.41976 | 1.17309 | 0.05759
0.33183 | 1.1735 | 0.05754
0.26261 | 1.17981 | 0.0564
0.20791 | 1.19251 | 0.05861
0.16452 | 1.21044 | 0.06708
0.13007 | 1.23111 | 0.08557
0.10309 | 1.24868 | 0.11418
0.08153 | 1.25735 | 0.14903
0.06443 | 1.26066 | 0.18101
0.05102 | 1.25761 | 0.20223
0.04042 | 1.26532 | 0.21541
0.03192 | 1.2871 | 0.22708
0.02528 | 1.32225 | 0.24275
0.01999 | 1.37214 | 0.26253