## Sheet1
20004.453 | 0.72723 | -0.02377
15829.126 | 0.73156 | -0.00818
12516.703 | 0.73928 | 0.00273
9909.4424 | 0.7457 | 0.01206
7835.48 | 0.75359 | 0.019
6217.2461 | 0.76078 | 0.02642
4905.291 | 0.76655 | 0.03025
3881.2737 | 0.7724 | 0.03156
3070.9827 | 0.7798 | 0.03869
2430.7778 | 0.78688 | 0.03954
1923.1537 | 0.79296 | 0.04265
1522.4358 | 0.79944 | 0.04402
1203.8446 | 0.80745 | 0.04837
952.86591 | 0.81383 | 0.04981
754.27557 | 0.82176 | 0.05162
596.71857 | 0.8297 | 0.05729
471.96338 | 0.83739 | 0.05868
373.20856 | 0.84598 | 0.06138
295.47278 | 0.85509 | 0.06625
233.87738 | 0.86336 | 0.06931
185.05922 | 0.87382 | 0.07447
146.35823 | 0.88318 | 0.08094
115.77804 | 0.89576 | 0.08672
91.6721 | 0.90804 | 0.09411
72.51701 | 0.92189 | 0.10132
57.36816 | 0.93824 | 0.10779
45.3629 | 0.95972 | 0.11806
35.93134 | 0.98119 | 0.12161
28.40909 | 1.00672 | 0.12334
22.48202 | 1.03221 | 0.12338
17.79613 | 1.05613 | 0.1187
14.06813 | 1.07846 | 0.10913
11.1448 | 1.09447 | 0.09834
8.81772 | 1.11059 | 0.08656
6.97545 | 1.12233 | 0.07572
5.5173 | 1.12863 | 0.06635
4.36941 | 1.13669 | 0.05788
3.45686 | 1.14396 | 0.04935
2.73547 | 1.15082 | 0.04514
2.16054 | 1.15393 | 0.04493
1.70952 | 1.15457 | 0.04404
1.35352 | 1.15376 | 0.04112
1.07079 | 1.15483 | 0.03824
0.84734 | 1.15904 | 0.03549
0.67072 | 1.16567 | 0.03417
0.53067 | 1.1752 | 0.03697
0.41976 | 1.18564 | 0.04582
0.33183 | 1.19233 | 0.06111
0.26261 | 1.19243 | 0.07788
0.20791 | 1.18859 | 0.09012
0.16452 | 1.1853 | 0.09636
0.13007 | 1.18903 | 0.09947
0.10309 | 1.20046 | 0.10301
0.08153 | 1.22176 | 0.11173
0.06443 | 1.24825 | 0.12884
0.05102 | 1.28298 | 0.15412
0.04042 | 1.3179 | 0.19714
0.03192 | 1.34166 | 0.25215
0.02528 | 1.35175 | 0.30146
0.01999 | 1.36036 | 0.33609