## Sheet1
20004.453 | 0.71389 | -0.02308
15829.126 | 0.7194 | -0.00893
12516.703 | 0.72675 | 0.00313
9909.4424 | 0.73522 | 0.01155
7835.48 | 0.74133 | 0.01856
6217.2461 | 0.74781 | 0.0237
4905.291 | 0.75403 | 0.03063
3881.2737 | 0.76101 | 0.03323
3070.9827 | 0.76738 | 0.0362
2430.7778 | 0.7744 | 0.04047
1923.1537 | 0.78082 | 0.0435
1522.4358 | 0.78767 | 0.04383
1203.8446 | 0.79561 | 0.04853
952.86591 | 0.80225 | 0.04914
754.27557 | 0.8081 | 0.05306
596.71857 | 0.81684 | 0.05546
471.96338 | 0.82506 | 0.05885
373.20856 | 0.83439 | 0.06148
295.47278 | 0.84193 | 0.06598
233.87738 | 0.8512 | 0.07085
185.05922 | 0.86176 | 0.07456
146.35823 | 0.87104 | 0.08176
115.77804 | 0.88313 | 0.08643
91.6721 | 0.89572 | 0.09419
72.51701 | 0.91001 | 0.10135
57.36816 | 0.92747 | 0.1091
45.3629 | 0.94724 | 0.11754
35.93134 | 0.96787 | 0.12235
28.40909 | 0.99329 | 0.12464
22.48202 | 1.01906 | 0.1229
17.79613 | 1.04348 | 0.11665
14.06813 | 1.06304 | 0.10806
11.1448 | 1.08234 | 0.09737
8.81772 | 1.09631 | 0.08738
6.97545 | 1.10674 | 0.07488
5.5173 | 1.11533 | 0.06534
4.36941 | 1.1245 | 0.05815
3.45686 | 1.12919 | 0.05274
2.73547 | 1.13105 | 0.04791
2.16054 | 1.13266 | 0.0427
1.70952 | 1.13614 | 0.03772
1.35352 | 1.14151 | 0.03312
1.07079 | 1.14859 | 0.03349
0.84734 | 1.15521 | 0.03724
0.67072 | 1.16037 | 0.04384
0.53067 | 1.16008 | 0.05423
0.41976 | 1.15681 | 0.06102
0.33183 | 1.15402 | 0.0639
0.26261 | 1.15558 | 0.06374
0.20791 | 1.16391 | 0.06395
0.16452 | 1.17881 | 0.0678
0.13007 | 1.19896 | 0.07884
0.10309 | 1.22219 | 0.10032
0.08153 | 1.24134 | 0.13348
0.06443 | 1.25411 | 0.17032
0.05102 | 1.25374 | 0.20492
0.04042 | 1.25362 | 0.22794
0.03192 | 1.2664 | 0.24264
0.02528 | 1.29294 | 0.25622
0.01999 | 1.33353 | 0.27332