## Sheet1
20004.453 | 0.73119 | -0.02425
15829.126 | 0.74064 | -0.00843
12516.703 | 0.74855 | 0.00177
9909.4424 | 0.75401 | 0.01213
7835.48 | 0.75926 | 0.01832
6217.2461 | 0.76778 | 0.02537
4905.291 | 0.77342 | 0.02971
3881.2737 | 0.77912 | 0.03327
3070.9827 | 0.78741 | 0.03527
2430.7778 | 0.79321 | 0.03956
1923.1537 | 0.8002 | 0.04264
1522.4358 | 0.80761 | 0.04425
1203.8446 | 0.81353 | 0.04853
952.86591 | 0.8231 | 0.05081
754.27557 | 0.82918 | 0.05264
596.71857 | 0.83654 | 0.05485
471.96338 | 0.84583 | 0.05934
373.20856 | 0.85408 | 0.06335
295.47278 | 0.86137 | 0.06608
233.87738 | 0.87006 | 0.06986
185.05922 | 0.88125 | 0.07474
146.35823 | 0.89101 | 0.0801
115.77804 | 0.90191 | 0.08656
91.6721 | 0.91508 | 0.09418
72.51701 | 0.92936 | 0.10334
57.36816 | 0.94721 | 0.10957
45.3629 | 0.9656 | 0.11728
35.93134 | 0.98916 | 0.12373
28.40909 | 1.01359 | 0.12599
22.48202 | 1.0383 | 0.12623
17.79613 | 1.06388 | 0.1207
14.06813 | 1.08568 | 0.11144
11.1448 | 1.10485 | 0.10075
8.81772 | 1.11917 | 0.09003
6.97545 | 1.13291 | 0.07708
5.5173 | 1.14053 | 0.06872
4.36941 | 1.1471 | 0.05913
3.45686 | 1.15322 | 0.0529
2.73547 | 1.15759 | 0.04683
2.16054 | 1.16226 | 0.04171
1.70952 | 1.16425 | 0.0394
1.35352 | 1.16842 | 0.03884
1.07079 | 1.17055 | 0.03818
0.84734 | 1.17443 | 0.03835
0.67072 | 1.1774 | 0.04084
0.53067 | 1.18015 | 0.04468
0.41976 | 1.18324 | 0.0493
0.33183 | 1.18814 | 0.05421
0.26261 | 1.19364 | 0.06173
0.20791 | 1.19996 | 0.07079
0.16452 | 1.20601 | 0.08204
0.13007 | 1.21435 | 0.0939
0.10309 | 1.22684 | 0.10781
0.08153 | 1.24114 | 0.12833
0.06443 | 1.2569 | 0.15338
0.05102 | 1.26879 | 0.17875
0.04042 | 1.28629 | 0.20177
0.03192 | 1.31197 | 0.22731
0.02528 | 1.34332 | 0.2589
0.01999 | 1.3761 | 0.29341