## Sheet1
20004.453 | 0.73015 | -0.02381
15829.126 | 0.73748 | -0.00773
12516.703 | 0.74424 | 0.00317
9909.4424 | 0.7499 | 0.01258
7835.48 | 0.75615 | 0.01933
6217.2461 | 0.7656 | 0.02549
4905.291 | 0.77043 | 0.02956
3881.2737 | 0.77721 | 0.03292
3070.9827 | 0.78255 | 0.03673
2430.7778 | 0.79093 | 0.04025
1923.1537 | 0.79789 | 0.04198
1522.4358 | 0.80484 | 0.0452
1203.8446 | 0.8117 | 0.04698
952.86591 | 0.81927 | 0.04994
754.27557 | 0.82755 | 0.05351
596.71857 | 0.83418 | 0.05595
471.96338 | 0.84234 | 0.05821
373.20856 | 0.85022 | 0.06306
295.47278 | 0.85951 | 0.06645
233.87738 | 0.86867 | 0.07029
185.05922 | 0.87726 | 0.07495
146.35823 | 0.88759 | 0.08043
115.77804 | 0.90016 | 0.08622
91.6721 | 0.91286 | 0.09435
72.51701 | 0.92709 | 0.10257
57.36816 | 0.94379 | 0.10888
45.3629 | 0.96464 | 0.11929
35.93134 | 0.98518 | 0.12225
28.40909 | 1.01098 | 0.12567
22.48202 | 1.03676 | 0.12576
17.79613 | 1.06086 | 0.12013
14.06813 | 1.08281 | 0.11138
11.1448 | 1.1029 | 0.1019
8.81772 | 1.11747 | 0.08997
6.97545 | 1.12811 | 0.077
5.5173 | 1.13833 | 0.06853
4.36941 | 1.14611 | 0.05924
3.45686 | 1.15032 | 0.05291
2.73547 | 1.155 | 0.04719
2.16054 | 1.15913 | 0.04168
1.70952 | 1.16287 | 0.03926
1.35352 | 1.16584 | 0.03843
1.07079 | 1.1682 | 0.03777
0.84734 | 1.1709 | 0.03818
0.67072 | 1.17488 | 0.04085
0.53067 | 1.17802 | 0.04464
0.41976 | 1.18118 | 0.04931
0.33183 | 1.18544 | 0.05407
0.26261 | 1.19059 | 0.06145
0.20791 | 1.19719 | 0.07084
0.16452 | 1.20366 | 0.08211
0.13007 | 1.21166 | 0.09381
0.10309 | 1.22373 | 0.10805
0.08153 | 1.23842 | 0.12774
0.06443 | 1.25448 | 0.15233
0.05102 | 1.26727 | 0.17848
0.04042 | 1.28401 | 0.20287
0.03192 | 1.30932 | 0.22801
0.02528 | 1.34016 | 0.25859
0.01999 | 1.37344 | 0.29318