## Sheet1
20004.453 | 0.7266 | -0.02317
15829.126 | 0.73457 | -0.0098
12516.703 | 0.74221 | 0.00126
9909.4424 | 0.74801 | 0.01147
7835.48 | 0.75336 | 0.01906
6217.2461 | 0.76085 | 0.02502
4905.291 | 0.76846 | 0.03032
3881.2737 | 0.77541 | 0.03268
3070.9827 | 0.78169 | 0.03627
2430.7778 | 0.78787 | 0.0403
1923.1537 | 0.79432 | 0.04322
1522.4358 | 0.8008 | 0.0455
1203.8446 | 0.80959 | 0.04766
952.86591 | 0.81648 | 0.051
754.27557 | 0.82339 | 0.05459
596.71857 | 0.83157 | 0.05546
471.96338 | 0.84017 | 0.05909
373.20856 | 0.84901 | 0.06254
295.47278 | 0.85799 | 0.06676
233.87738 | 0.86801 | 0.0703
185.05922 | 0.87667 | 0.07539
146.35823 | 0.88652 | 0.08169
115.77804 | 0.89833 | 0.08743
91.6721 | 0.91118 | 0.09455
72.51701 | 0.92448 | 0.10097
57.36816 | 0.94123 | 0.11079
45.3629 | 0.96103 | 0.118
35.93134 | 0.98291 | 0.12323
28.40909 | 1.00824 | 0.12618
22.48202 | 1.03263 | 0.12399
17.79613 | 1.05903 | 0.11963
14.06813 | 1.08083 | 0.11123
11.1448 | 1.10056 | 0.10084
8.81772 | 1.11575 | 0.08981
6.97545 | 1.12712 | 0.0776
5.5173 | 1.13729 | 0.06841
4.36941 | 1.14361 | 0.0594
3.45686 | 1.14925 | 0.05102
2.73547 | 1.15288 | 0.04703
2.16054 | 1.1573 | 0.04236
1.70952 | 1.16011 | 0.04008
1.35352 | 1.16365 | 0.03788
1.07079 | 1.16645 | 0.03829
0.84734 | 1.16958 | 0.03875
0.67072 | 1.1724 | 0.04081
0.53067 | 1.17604 | 0.04347
0.41976 | 1.1798 | 0.04817
0.33183 | 1.18432 | 0.05474
0.26261 | 1.18895 | 0.06157
0.20791 | 1.19494 | 0.07003
0.16452 | 1.20339 | 0.08074
0.13007 | 1.21304 | 0.09535
0.10309 | 1.22207 | 0.11367
0.08153 | 1.2312 | 0.13208
0.06443 | 1.24379 | 0.15188
0.05102 | 1.26295 | 0.17134
0.04042 | 1.28558 | 0.1976
0.03192 | 1.3092 | 0.22647
0.02528 | 1.33862 | 0.254
0.01999 | 1.37989 | 0.2854