## Sheet1
20004.453 | 0.72537 | -0.02375
15829.126 | 0.73243 | -0.00991
12516.703 | 0.73747 | 0.00216
9909.4424 | 0.74531 | 0.01065
7835.48 | 0.75119 | 0.01972
6217.2461 | 0.75866 | 0.02426
4905.291 | 0.76601 | 0.0285
3881.2737 | 0.77083 | 0.03409
3070.9827 | 0.77763 | 0.03624
2430.7778 | 0.78371 | 0.03933
1923.1537 | 0.79119 | 0.04298
1522.4358 | 0.79838 | 0.04514
1203.8446 | 0.80713 | 0.04848
952.86591 | 0.81264 | 0.0507
754.27557 | 0.81997 | 0.05291
596.71857 | 0.82728 | 0.0566
471.96338 | 0.83622 | 0.05947
373.20856 | 0.84527 | 0.06047
295.47278 | 0.8532 | 0.06638
233.87738 | 0.86217 | 0.07039
185.05922 | 0.872 | 0.07585
146.35823 | 0.8827 | 0.08056
115.77804 | 0.89335 | 0.08633
91.6721 | 0.9057 | 0.09511
72.51701 | 0.92209 | 0.10143
57.36816 | 0.93739 | 0.11077
45.3629 | 0.95796 | 0.11821
35.93134 | 0.98001 | 0.12298
28.40909 | 1.00498 | 0.12641
22.48202 | 1.0307 | 0.12548
17.79613 | 1.05429 | 0.11945
14.06813 | 1.07857 | 0.11134
11.1448 | 1.0957 | 0.09989
8.81772 | 1.11185 | 0.08886
6.97545 | 1.12247 | 0.07726
5.5173 | 1.13198 | 0.0693
4.36941 | 1.13917 | 0.05948
3.45686 | 1.14441 | 0.05321
2.73547 | 1.1492 | 0.04755
2.16054 | 1.15169 | 0.04271
1.70952 | 1.15528 | 0.03933
1.35352 | 1.15839 | 0.03723
1.07079 | 1.16248 | 0.03757
0.84734 | 1.16474 | 0.039
0.67072 | 1.16759 | 0.04075
0.53067 | 1.17162 | 0.04391
0.41976 | 1.17562 | 0.04897
0.33183 | 1.17947 | 0.05533
0.26261 | 1.18331 | 0.06262
0.20791 | 1.18908 | 0.07056
0.16452 | 1.19743 | 0.08128
0.13007 | 1.20568 | 0.09497
0.10309 | 1.21443 | 0.10992
0.08153 | 1.22699 | 0.12523
0.06443 | 1.24421 | 0.14623
0.05102 | 1.26677 | 0.17197
0.04042 | 1.28658 | 0.20482
0.03192 | 1.30524 | 0.23653
0.02528 | 1.33004 | 0.26485
0.01999 | 1.36405 | 0.29548