## Sheet1
20004.453 | 0.71604 | -0.02136
15829.126 | 0.72288 | -0.00921
12516.703 | 0.72941 | 0.00109
9909.4424 | 0.73569 | 0.01099
7835.48 | 0.74182 | 0.01822
6217.2461 | 0.74879 | 0.02428
4905.291 | 0.75609 | 0.0286
3881.2737 | 0.76394 | 0.03316
3070.9827 | 0.76881 | 0.03772
2430.7778 | 0.77502 | 0.04012
1923.1537 | 0.78194 | 0.04274
1522.4358 | 0.78868 | 0.04515
1203.8446 | 0.79612 | 0.04745
952.86591 | 0.80307 | 0.05093
754.27557 | 0.81262 | 0.05292
596.71857 | 0.81925 | 0.05569
471.96338 | 0.82638 | 0.05905
373.20856 | 0.83454 | 0.06271
295.47278 | 0.84435 | 0.06542
233.87738 | 0.853 | 0.06982
185.05922 | 0.86247 | 0.0744
146.35823 | 0.87394 | 0.07961
115.77804 | 0.88506 | 0.08759
91.6721 | 0.8964 | 0.09324
72.51701 | 0.91146 | 0.10152
57.36816 | 0.92849 | 0.1091
45.3629 | 0.94806 | 0.11817
35.93134 | 0.9707 | 0.12145
28.40909 | 0.99487 | 0.12548
22.48202 | 1.02099 | 0.1239
17.79613 | 1.04489 | 0.11902
14.06813 | 1.06727 | 0.10979
11.1448 | 1.08485 | 0.09973
8.81772 | 1.10162 | 0.08812
6.97545 | 1.11322 | 0.0764
5.5173 | 1.12262 | 0.06716
4.36941 | 1.12827 | 0.05824
3.45686 | 1.13277 | 0.05157
2.73547 | 1.13733 | 0.04636
2.16054 | 1.14076 | 0.04204
1.70952 | 1.14453 | 0.03937
1.35352 | 1.14776 | 0.03781
1.07079 | 1.15065 | 0.03761
0.84734 | 1.15398 | 0.03832
0.67072 | 1.15751 | 0.04019
0.53067 | 1.16087 | 0.04414
0.41976 | 1.16419 | 0.0492
0.33183 | 1.16734 | 0.0547
0.26261 | 1.17312 | 0.06141
0.20791 | 1.1796 | 0.07007
0.16452 | 1.18659 | 0.08191
0.13007 | 1.19428 | 0.0945
0.10309 | 1.20423 | 0.10782
0.08153 | 1.21971 | 0.12562
0.06443 | 1.23664 | 0.1487
0.05102 | 1.2534 | 0.1776
0.04042 | 1.26865 | 0.20476
0.03192 | 1.29079 | 0.2302
0.02528 | 1.32074 | 0.25845
0.01999 | 1.35609 | 0.29231