## Sheet1
20004.453 | 0.71342 | -0.02341
15829.126 | 0.71978 | -0.00893
12516.703 | 0.72676 | 0.00303
9909.4424 | 0.73445 | 0.01087
7835.48 | 0.73928 | 0.01698
6217.2461 | 0.74657 | 0.02527
4905.291 | 0.75293 | 0.02902
3881.2737 | 0.76018 | 0.03434
3070.9827 | 0.76635 | 0.03746
2430.7778 | 0.77318 | 0.03964
1923.1537 | 0.78031 | 0.04357
1522.4358 | 0.78798 | 0.04409
1203.8446 | 0.79326 | 0.04721
952.86591 | 0.80255 | 0.04979
754.27557 | 0.80886 | 0.05222
596.71857 | 0.81708 | 0.05562
471.96338 | 0.82518 | 0.05904
373.20856 | 0.83435 | 0.06267
295.47278 | 0.84134 | 0.06555
233.87738 | 0.85123 | 0.07017
185.05922 | 0.86015 | 0.07469
146.35823 | 0.87077 | 0.08114
115.77804 | 0.88237 | 0.08578
91.6721 | 0.89468 | 0.09389
72.51701 | 0.9091 | 0.10226
57.36816 | 0.92672 | 0.10904
45.3629 | 0.94654 | 0.11517
35.93134 | 0.96886 | 0.12296
28.40909 | 0.99352 | 0.12475
22.48202 | 1.01675 | 0.12471
17.79613 | 1.0428 | 0.11826
14.06813 | 1.06383 | 0.10816
11.1448 | 1.08275 | 0.09916
8.81772 | 1.09687 | 0.08735
6.97545 | 1.1102 | 0.07645
5.5173 | 1.11737 | 0.06674
4.36941 | 1.12537 | 0.05831
3.45686 | 1.13039 | 0.0516
2.73547 | 1.13436 | 0.04577
2.16054 | 1.13854 | 0.0411
1.70952 | 1.14206 | 0.03911
1.35352 | 1.1442 | 0.03767
1.07079 | 1.14791 | 0.03758
0.84734 | 1.15053 | 0.03827
0.67072 | 1.15413 | 0.04025
0.53067 | 1.15748 | 0.04434
0.41976 | 1.16026 | 0.04886
0.33183 | 1.16397 | 0.05443
0.26261 | 1.1698 | 0.06141
0.20791 | 1.17661 | 0.07007
0.16452 | 1.18296 | 0.08188
0.13007 | 1.19057 | 0.09416
0.10309 | 1.20149 | 0.10802
0.08153 | 1.21653 | 0.12545
0.06443 | 1.23381 | 0.14928
0.05102 | 1.24847 | 0.17785
0.04042 | 1.26389 | 0.20323
0.03192 | 1.28696 | 0.22834
0.02528 | 1.31781 | 0.25753
0.01999 | 1.35189 | 0.29212