## Sheet1
20004.453 | 0.71364 | -0.02476
15829.126 | 0.72139 | -0.00897
12516.703 | 0.72833 | 0.00205
9909.4424 | 0.73462 | 0.01081
7835.48 | 0.73987 | 0.01763
6217.2461 | 0.74666 | 0.02396
4905.291 | 0.75263 | 0.0279
3881.2737 | 0.76108 | 0.03298
3070.9827 | 0.76719 | 0.0365
2430.7778 | 0.77454 | 0.03957
1923.1537 | 0.78099 | 0.04153
1522.4358 | 0.7873 | 0.04576
1203.8446 | 0.79418 | 0.04887
952.86591 | 0.80045 | 0.05
754.27557 | 0.80897 | 0.05317
596.71857 | 0.81703 | 0.05591
471.96338 | 0.82425 | 0.05917
373.20856 | 0.83332 | 0.06211
295.47278 | 0.84369 | 0.06667
233.87738 | 0.85201 | 0.0712
185.05922 | 0.86189 | 0.07461
146.35823 | 0.87153 | 0.08074
115.77804 | 0.8819 | 0.0877
91.6721 | 0.89546 | 0.09329
72.51701 | 0.90685 | 0.10314
57.36816 | 0.92796 | 0.10872
45.3629 | 0.94627 | 0.11679
35.93134 | 0.96899 | 0.12195
28.40909 | 0.99208 | 0.12405
22.48202 | 1.01786 | 0.12311
17.79613 | 1.0424 | 0.11782
14.06813 | 1.06567 | 0.10973
11.1448 | 1.08265 | 0.09801
8.81772 | 1.09684 | 0.08721
6.97545 | 1.10823 | 0.0765
5.5173 | 1.11823 | 0.06624
4.36941 | 1.12349 | 0.05808
3.45686 | 1.12846 | 0.05084
2.73547 | 1.13362 | 0.04526
2.16054 | 1.13805 | 0.04213
1.70952 | 1.14054 | 0.03887
1.35352 | 1.14327 | 0.03711
1.07079 | 1.14662 | 0.03758
0.84734 | 1.14968 | 0.03853
0.67072 | 1.15215 | 0.04106
0.53067 | 1.15554 | 0.0434
0.41976 | 1.15927 | 0.04788
0.33183 | 1.16432 | 0.05368
0.26261 | 1.16921 | 0.06178
0.20791 | 1.17441 | 0.07047
0.16452 | 1.18218 | 0.08036
0.13007 | 1.19295 | 0.09325
0.10309 | 1.20339 | 0.11109
0.08153 | 1.21362 | 0.13178
0.06443 | 1.22576 | 0.15409
0.05102 | 1.24059 | 0.17195
0.04042 | 1.26366 | 0.19584
0.03192 | 1.28909 | 0.22538
0.02528 | 1.31674 | 0.2556
0.01999 | 1.3523 | 0.28485