## Sheet1
20004.453 | 0.76048 | -0.00898
15829.126 | 0.77144 | 0.00471
12516.703 | 0.7801 | 0.0148
9909.4424 | 0.78912 | 0.02329
7835.48 | 0.79884 | 0.03061
6217.2461 | 0.80662 | 0.03415
4905.291 | 0.81405 | 0.0401
3881.2737 | 0.82264 | 0.04349
3070.9827 | 0.83035 | 0.04618
2430.7778 | 0.83613 | 0.04766
1923.1537 | 0.84459 | 0.05045
1522.4358 | 0.85221 | 0.05369
1203.8446 | 0.86063 | 0.05568
952.86591 | 0.86858 | 0.05754
754.27557 | 0.87744 | 0.06004
596.71857 | 0.88523 | 0.06399
471.96338 | 0.89524 | 0.0655
373.20856 | 0.90526 | 0.06926
295.47278 | 0.91415 | 0.07234
233.87738 | 0.92397 | 0.07707
185.05922 | 0.93493 | 0.08016
146.35823 | 0.94456 | 0.08667
115.77804 | 0.95676 | 0.09286
91.6721 | 0.96906 | 0.09886
72.51701 | 0.98093 | 0.10674
57.36816 | 0.99703 | 0.11727
45.3629 | 1.01229 | 0.12737
35.93134 | 1.02864 | 0.14008
28.40909 | 1.05018 | 0.15406
22.48202 | 1.07397 | 0.16859
17.79613 | 1.10306 | 0.18529
14.06813 | 1.13677 | 0.19787
11.1448 | 1.17567 | 0.20609
8.81772 | 1.21741 | 0.21186
6.97545 | 1.26318 | 0.20715
5.5173 | 1.29834 | 0.19804
4.36941 | 1.33827 | 0.18657
3.45686 | 1.36753 | 0.16949
2.73547 | 1.3936 | 0.14913
2.16054 | 1.41385 | 0.13301
1.70952 | 1.42869 | 0.11779
1.35352 | 1.44046 | 0.10316
1.07079 | 1.4498 | 0.09325
0.84734 | 1.45819 | 0.08538
0.67072 | 1.46516 | 0.08146
0.53067 | 1.47047 | 0.07986
0.41976 | 1.47661 | 0.0794
0.33183 | 1.48411 | 0.08226
0.26261 | 1.49231 | 0.08953
0.20791 | 1.49964 | 0.09909
0.16452 | 1.50731 | 0.1103
0.13007 | 1.51839 | 0.12166
0.10309 | 1.53369 | 0.13752
0.08153 | 1.55122 | 0.1596
0.06443 | 1.57006 | 0.18574
0.05102 | 1.5885 | 0.20912
0.04042 | 1.61965 | 0.2346
0.03192 | 1.66073 | 0.26882
0.02528 | 1.70075 | 0.31192
0.01999 | 1.73937 | 0.35389