## Sheet1
20004.453 | 0.75353 | -0.00916
15829.126 | 0.7621 | 0.00419
12516.703 | 0.77278 | 0.01487
9909.4424 | 0.78059 | 0.02368
7835.48 | 0.7921 | 0.02977
6217.2461 | 0.79776 | 0.03576
4905.291 | 0.80626 | 0.03997
3881.2737 | 0.81406 | 0.04338
3070.9827 | 0.82167 | 0.04635
2430.7778 | 0.82872 | 0.0484
1923.1537 | 0.83733 | 0.0502
1522.4358 | 0.84593 | 0.05417
1203.8446 | 0.85336 | 0.05665
952.86591 | 0.86139 | 0.05866
754.27557 | 0.87016 | 0.05989
596.71857 | 0.87804 | 0.06268
471.96338 | 0.88804 | 0.06587
373.20856 | 0.89682 | 0.06978
295.47278 | 0.90719 | 0.07335
233.87738 | 0.91801 | 0.07608
185.05922 | 0.92659 | 0.08026
146.35823 | 0.93833 | 0.08648
115.77804 | 0.94996 | 0.09149
91.6721 | 0.96153 | 0.09891
72.51701 | 0.97408 | 0.1074
57.36816 | 0.98701 | 0.11602
45.3629 | 1.00364 | 0.12615
35.93134 | 1.02085 | 0.14099
28.40909 | 1.04119 | 0.15421
22.48202 | 1.06491 | 0.16892
17.79613 | 1.0952 | 0.18619
14.06813 | 1.13001 | 0.1969
11.1448 | 1.1686 | 0.20678
8.81772 | 1.20938 | 0.21165
6.97545 | 1.2553 | 0.20653
5.5173 | 1.29061 | 0.19849
4.36941 | 1.33057 | 0.18434
3.45686 | 1.35941 | 0.16845
2.73547 | 1.38442 | 0.14822
2.16054 | 1.40471 | 0.13166
1.70952 | 1.42017 | 0.11684
1.35352 | 1.43185 | 0.10427
1.07079 | 1.44065 | 0.09313
0.84734 | 1.44887 | 0.08529
0.67072 | 1.4558 | 0.0813
0.53067 | 1.46138 | 0.0797
0.41976 | 1.46732 | 0.07891
0.33183 | 1.4749 | 0.08189
0.26261 | 1.4827 | 0.08894
0.20791 | 1.49045 | 0.09865
0.16452 | 1.49781 | 0.11
0.13007 | 1.50868 | 0.12153
0.10309 | 1.52394 | 0.13692
0.08153 | 1.54158 | 0.15874
0.06443 | 1.56111 | 0.18504
0.05102 | 1.57923 | 0.20966
0.04042 | 1.60933 | 0.23392
0.03192 | 1.64983 | 0.26756
0.02528 | 1.69167 | 0.30978
0.01999 | 1.73061 | 0.35349