## Sheet1
20004.453 | 0.75031 | -0.00996
15829.126 | 0.76098 | 0.00385
12516.703 | 0.76944 | 0.01553
9909.4424 | 0.77821 | 0.02335
7835.48 | 0.78694 | 0.02994
6217.2461 | 0.79458 | 0.03508
4905.291 | 0.80302 | 0.03952
3881.2737 | 0.81043 | 0.0429
3070.9827 | 0.81745 | 0.04547
2430.7778 | 0.8262 | 0.04819
1923.1537 | 0.83373 | 0.05107
1522.4358 | 0.84183 | 0.05256
1203.8446 | 0.8507 | 0.05514
952.86591 | 0.85858 | 0.05649
754.27557 | 0.86665 | 0.06037
596.71857 | 0.8766 | 0.06401
471.96338 | 0.885 | 0.06552
373.20856 | 0.89345 | 0.06818
295.47278 | 0.90391 | 0.07236
233.87738 | 0.91299 | 0.07713
185.05922 | 0.92366 | 0.08155
146.35823 | 0.93433 | 0.08825
115.77804 | 0.94707 | 0.09242
91.6721 | 0.95874 | 0.09844
72.51701 | 0.97214 | 0.10743
57.36816 | 0.98468 | 0.11616
45.3629 | 0.99964 | 0.12617
35.93134 | 1.01834 | 0.14022
28.40909 | 1.03804 | 0.15422
22.48202 | 1.06067 | 0.16855
17.79613 | 1.09042 | 0.18445
14.06813 | 1.12733 | 0.19768
11.1448 | 1.166 | 0.20575
8.81772 | 1.20748 | 0.20909
6.97545 | 1.25142 | 0.20836
5.5173 | 1.291 | 0.196
4.36941 | 1.32462 | 0.18533
3.45686 | 1.35509 | 0.16738
2.73547 | 1.38189 | 0.14875
2.16054 | 1.40091 | 0.13157
1.70952 | 1.41615 | 0.11675
1.35352 | 1.42753 | 0.10312
1.07079 | 1.43688 | 0.09304
0.84734 | 1.44488 | 0.08599
0.67072 | 1.45128 | 0.08153
0.53067 | 1.45701 | 0.07898
0.41976 | 1.46401 | 0.0792
0.33183 | 1.47176 | 0.08296
0.26261 | 1.47781 | 0.09016
0.20791 | 1.48467 | 0.09798
0.16452 | 1.49361 | 0.10756
0.13007 | 1.5072 | 0.12038
0.10309 | 1.52139 | 0.13948
0.08153 | 1.53488 | 0.16112
0.06443 | 1.55333 | 0.18489
0.05102 | 1.57828 | 0.20597
0.04042 | 1.61233 | 0.23629
0.03192 | 1.64754 | 0.27635
0.02528 | 1.67986 | 0.31511
0.01999 | 1.71955 | 0.34547