## Sheet1
20004.453 | 0.73732 | -0.00888
15829.126 | 0.74513 | 0.00326
12516.703 | 0.755 | 0.01645
9909.4424 | 0.76462 | 0.02297
7835.48 | 0.77201 | 0.03022
6217.2461 | 0.78067 | 0.03512
4905.291 | 0.78941 | 0.03892
3881.2737 | 0.79604 | 0.04159
3070.9827 | 0.8023 | 0.04489
2430.7778 | 0.81164 | 0.04843
1923.1537 | 0.8195 | 0.05016
1522.4358 | 0.82868 | 0.05264
1203.8446 | 0.83449 | 0.05567
952.86591 | 0.84204 | 0.05769
754.27557 | 0.8531 | 0.05958
596.71857 | 0.86098 | 0.06342
471.96338 | 0.87042 | 0.06632
373.20856 | 0.87934 | 0.06984
295.47278 | 0.88961 | 0.07313
233.87738 | 0.89862 | 0.07811
185.05922 | 0.90952 | 0.08172
146.35823 | 0.91958 | 0.08718
115.77804 | 0.93172 | 0.09196
91.6721 | 0.94327 | 0.09843
72.51701 | 0.95524 | 0.10677
57.36816 | 0.96969 | 0.11586
45.3629 | 0.98705 | 0.12654
35.93134 | 1.00296 | 0.14063
28.40909 | 1.02454 | 0.15356
22.48202 | 1.0505 | 0.16879
17.79613 | 1.07849 | 0.18332
14.06813 | 1.11268 | 0.19745
11.1448 | 1.15127 | 0.20691
8.81772 | 1.19334 | 0.20863
6.97545 | 1.23345 | 0.20412
5.5173 | 1.2751 | 0.19738
4.36941 | 1.30736 | 0.18128
3.45686 | 1.34023 | 0.16488
2.73547 | 1.36363 | 0.14762
2.16054 | 1.38114 | 0.12924
1.70952 | 1.39755 | 0.11324
1.35352 | 1.4087 | 0.10115
1.07079 | 1.41865 | 0.09181
0.84734 | 1.42456 | 0.08552
0.67072 | 1.43159 | 0.08046
0.53067 | 1.43884 | 0.07757
0.41976 | 1.44557 | 0.07933
0.33183 | 1.45085 | 0.0824
0.26261 | 1.45719 | 0.08831
0.20791 | 1.46608 | 0.09536
0.16452 | 1.47715 | 0.10772
0.13007 | 1.48873 | 0.12444
0.10309 | 1.49964 | 0.14271
0.08153 | 1.51381 | 0.15996
0.06443 | 1.53476 | 0.18118
0.05102 | 1.56255 | 0.20645
0.04042 | 1.58888 | 0.23905
0.03192 | 1.61708 | 0.27058
0.02528 | 1.65749 | 0.29956
0.01999 | 1.71056 | 0.33764