## Sheet1
20004.453 | 0.37627 | -0.03936
15829.126 | 0.38185 | -0.01858
12516.703 | 0.39042 | -0.00316
9909.4424 | 0.39643 | 0.00976
7835.48 | 0.40407 | 0.02288
6217.2461 | 0.41084 | 0.03161
4905.291 | 0.41983 | 0.04063
3881.2737 | 0.42841 | 0.04861
3070.9827 | 0.43681 | 0.05714
2430.7778 | 0.4485 | 0.06453
1923.1537 | 0.45816 | 0.07111
1522.4358 | 0.47012 | 0.07764
1203.8446 | 0.48145 | 0.0857
952.86591 | 0.49377 | 0.09074
754.27557 | 0.51091 | 0.09932
596.71857 | 0.52389 | 0.10537
471.96338 | 0.54132 | 0.11284
373.20856 | 0.55894 | 0.12092
295.47278 | 0.57609 | 0.12772
233.87738 | 0.59478 | 0.13696
185.05922 | 0.61601 | 0.14509
146.35823 | 0.63727 | 0.15345
115.77804 | 0.659 | 0.16257
91.6721 | 0.68266 | 0.16965
72.51701 | 0.70944 | 0.1786
57.36816 | 0.73544 | 0.18657
45.3629 | 0.76172 | 0.19736
35.93134 | 0.79019 | 0.20799
28.40909 | 0.81956 | 0.22181
22.48202 | 0.85144 | 0.23712
17.79613 | 0.88987 | 0.25405
14.06813 | 0.93298 | 0.27062
11.1448 | 0.9834 | 0.28448
8.81772 | 1.04071 | 0.29266
6.97545 | 1.09468 | 0.28621
5.5173 | 1.15211 | 0.28169
4.36941 | 1.20487 | 0.26017
3.45686 | 1.25262 | 0.24159
2.73547 | 1.28909 | 0.21661
2.16054 | 1.32034 | 0.18794
1.70952 | 1.34493 | 0.16472
1.35352 | 1.36176 | 0.14326
1.07079 | 1.37443 | 0.12378
0.84734 | 1.38579 | 0.10934
0.67072 | 1.39505 | 0.09924
0.53067 | 1.40238 | 0.09266
0.41976 | 1.40837 | 0.08939
0.33183 | 1.41312 | 0.08852
0.26261 | 1.41937 | 0.09021
0.20791 | 1.42646 | 0.09481
0.16452 | 1.43396 | 0.10408
0.13007 | 1.44191 | 0.11681
0.10309 | 1.45207 | 0.13147
0.08153 | 1.46803 | 0.15035
0.06443 | 1.48818 | 0.17796
0.05102 | 1.50969 | 0.21542
0.04042 | 1.52816 | 0.25414
0.03192 | 1.55328 | 0.28896
0.02528 | 1.59305 | 0.32569
0.01999 | 1.64333 | 0.3744