## Sheet1
20004.453 | 0.3778 | -0.04257
15829.126 | 0.38399 | -0.01957
12516.703 | 0.39003 | -0.00258
9909.4424 | 0.39739 | 0.01045
7835.48 | 0.40484 | 0.02256
6217.2461 | 0.41212 | 0.03204
4905.291 | 0.42018 | 0.04061
3881.2737 | 0.42937 | 0.04788
3070.9827 | 0.43971 | 0.05659
2430.7778 | 0.44741 | 0.06392
1923.1537 | 0.45941 | 0.07074
1522.4358 | 0.47157 | 0.07743
1203.8446 | 0.48276 | 0.0842
952.86591 | 0.4951 | 0.09181
754.27557 | 0.50899 | 0.09858
596.71857 | 0.5231 | 0.10548
471.96338 | 0.53992 | 0.11348
373.20856 | 0.55672 | 0.11897
295.47278 | 0.57548 | 0.12672
233.87738 | 0.59366 | 0.13508
185.05922 | 0.61331 | 0.1431
146.35823 | 0.63576 | 0.15144
115.77804 | 0.65903 | 0.15959
91.6721 | 0.68232 | 0.16722
72.51701 | 0.70742 | 0.17577
57.36816 | 0.73344 | 0.18498
45.3629 | 0.75791 | 0.19564
35.93134 | 0.78721 | 0.20839
28.40909 | 0.81537 | 0.21964
22.48202 | 0.84888 | 0.23572
17.79613 | 0.88697 | 0.25291
14.06813 | 0.93013 | 0.26759
11.1448 | 0.98093 | 0.27964
8.81772 | 1.03371 | 0.28914
6.97545 | 1.09615 | 0.28469
5.5173 | 1.14274 | 0.27566
4.36941 | 1.20287 | 0.26105
3.45686 | 1.24455 | 0.23982
2.73547 | 1.28353 | 0.2118
2.16054 | 1.31433 | 0.18659
1.70952 | 1.33705 | 0.16297
1.35352 | 1.35407 | 0.14204
1.07079 | 1.36643 | 0.12312
0.84734 | 1.37647 | 0.1089
0.67072 | 1.38557 | 0.0989
0.53067 | 1.39207 | 0.092
0.41976 | 1.39809 | 0.08699
0.33183 | 1.40479 | 0.08617
0.26261 | 1.41217 | 0.08919
0.20791 | 1.41886 | 0.097
0.16452 | 1.42492 | 0.10686
0.13007 | 1.4315 | 0.11792
0.10309 | 1.44269 | 0.13189
0.08153 | 1.45742 | 0.15251
0.06443 | 1.47389 | 0.18009
0.05102 | 1.48963 | 0.20824
0.04042 | 1.51691 | 0.23791
0.03192 | 1.55732 | 0.27889
0.02528 | 1.60069 | 0.33294
0.01999 | 1.64056 | 0.39221