## Sheet1
20004.453 | 0.37762 | -0.03924
15829.126 | 0.38299 | -0.01921
12516.703 | 0.39144 | -0.00294
9909.4424 | 0.39715 | 0.00984
7835.48 | 0.40346 | 0.0227
6217.2461 | 0.41187 | 0.03285
4905.291 | 0.42234 | 0.04041
3881.2737 | 0.43012 | 0.04994
3070.9827 | 0.43931 | 0.05694
2430.7778 | 0.44868 | 0.06399
1923.1537 | 0.45972 | 0.0698
1522.4358 | 0.47085 | 0.07726
1203.8446 | 0.4824 | 0.08384
952.86591 | 0.49698 | 0.09084
754.27557 | 0.51113 | 0.09831
596.71857 | 0.52552 | 0.10547
471.96338 | 0.5414 | 0.11376
373.20856 | 0.55881 | 0.12051
295.47278 | 0.57612 | 0.12781
233.87738 | 0.59614 | 0.13545
185.05922 | 0.61598 | 0.14339
146.35823 | 0.63781 | 0.15156
115.77804 | 0.66134 | 0.15999
91.6721 | 0.68547 | 0.16924
72.51701 | 0.71032 | 0.17774
57.36816 | 0.73591 | 0.18764
45.3629 | 0.76198 | 0.19704
35.93134 | 0.79043 | 0.20808
28.40909 | 0.82019 | 0.22126
22.48202 | 0.85501 | 0.23663
17.79613 | 0.89095 | 0.25274
14.06813 | 0.93508 | 0.26857
11.1448 | 0.98633 | 0.28145
8.81772 | 1.03993 | 0.2876
6.97545 | 1.09312 | 0.28819
5.5173 | 1.15369 | 0.27649
4.36941 | 1.19918 | 0.26194
3.45686 | 1.24847 | 0.23615
2.73547 | 1.28709 | 0.21324
2.16054 | 1.31498 | 0.18742
1.70952 | 1.33836 | 0.16196
1.35352 | 1.35588 | 0.14085
1.07079 | 1.36941 | 0.12311
0.84734 | 1.37902 | 0.10855
0.67072 | 1.38754 | 0.09854
0.53067 | 1.39526 | 0.09045
0.41976 | 1.40229 | 0.0877
0.33183 | 1.40806 | 0.08816
0.26261 | 1.41275 | 0.09072
0.20791 | 1.41917 | 0.09509
0.16452 | 1.42723 | 0.10228
0.13007 | 1.43665 | 0.11554
0.10309 | 1.44575 | 0.13246
0.08153 | 1.45733 | 0.15177
0.06443 | 1.47398 | 0.17551
0.05102 | 1.49966 | 0.20449
0.04042 | 1.52804 | 0.24631
0.03192 | 1.55484 | 0.29213
0.02528 | 1.58495 | 0.33385
0.01999 | 1.6314 | 0.37165