## Sheet1
20004.453 | 0.37465 | -0.03931
15829.126 | 0.38123 | -0.01885
12516.703 | 0.38855 | -0.00199
9909.4424 | 0.39397 | 0.01119
7835.48 | 0.401 | 0.02235
6217.2461 | 0.41053 | 0.0324
4905.291 | 0.41918 | 0.04073
3881.2737 | 0.42835 | 0.05066
3070.9827 | 0.43704 | 0.05607
2430.7778 | 0.44432 | 0.06358
1923.1537 | 0.45558 | 0.07158
1522.4358 | 0.46539 | 0.07719
1203.8446 | 0.47822 | 0.08545
952.86591 | 0.4929 | 0.09081
754.27557 | 0.50624 | 0.09872
596.71857 | 0.5225 | 0.10498
471.96338 | 0.53846 | 0.11368
373.20856 | 0.55545 | 0.1199
295.47278 | 0.57509 | 0.12998
233.87738 | 0.59614 | 0.13779
185.05922 | 0.61621 | 0.14422
146.35823 | 0.63711 | 0.15427
115.77804 | 0.66051 | 0.16073
91.6721 | 0.6859 | 0.17007
72.51701 | 0.70966 | 0.17881
57.36816 | 0.7383 | 0.18499
45.3629 | 0.76415 | 0.19425
35.93134 | 0.79007 | 0.20945
28.40909 | 0.81826 | 0.21665
22.48202 | 0.85275 | 0.23341
17.79613 | 0.8937 | 0.25285
14.06813 | 0.94539 | 0.25846
11.1448 | 0.9807 | 0.27194
8.81772 | 1.04149 | 0.26076
6.97545 | 1.10955 | 0.2668
5.5173 | 1.13878 | 0.2628
4.36941 | 1.17119 | 0.23204
3.45686 | 1.2154 | 0.18718
2.73547 | 1.27277 | 0.15717
2.16054 | 1.3186 | 0.15344
1.70952 | 1.33315 | 0.16696
1.35352 | 1.31298 | 0.17229
1.07079 | 1.27516 | 0.15004
0.84734 | 1.24764 | 0.09668
0.67072 | 1.25083 | 0.03183
0.53067 | 1.30012 | -0.03084
0.41976 | 1.38658 | -0.04916
0.33183 | 1.47451 | 0.00046
0.26261 | 1.51396 | 0.10713
0.20791 | 1.4756 | 0.23084
0.16452 | 1.35328 | 0.31498
0.13007 | 1.19464 | 0.30987
0.10309 | 1.0708 | 0.20102
0.08153 | 1.04631 | 0.02191
0.06443 | 1.13171 | -0.13835
0.05102 | 1.36582 | -0.24557
0.04042 | 1.67619 | -0.17649
0.03192 | 1.91681 | 0.10069
0.02528 | 1.93838 | 0.46849
0.01999 | 1.72854 | 0.73121