## Sheet1
20004.453 | 0.37539 | -0.0397
15829.126 | 0.38427 | -0.01832
12516.703 | 0.39107 | -0.00188
9909.4424 | 0.39756 | 0.01081
7835.48 | 0.40444 | 0.02204
6217.2461 | 0.41238 | 0.03331
4905.291 | 0.42155 | 0.03981
3881.2737 | 0.4308 | 0.04916
3070.9827 | 0.4388 | 0.05715
2430.7778 | 0.45018 | 0.06486
1923.1537 | 0.4594 | 0.0706
1522.4358 | 0.46931 | 0.07655
1203.8446 | 0.48281 | 0.08559
952.86591 | 0.49464 | 0.09168
754.27557 | 0.50867 | 0.09807
596.71857 | 0.52597 | 0.10582
471.96338 | 0.54185 | 0.11199
373.20856 | 0.55609 | 0.1202
295.47278 | 0.5754 | 0.12644
233.87738 | 0.59349 | 0.13548
185.05922 | 0.61377 | 0.14393
146.35823 | 0.63446 | 0.15134
115.77804 | 0.65761 | 0.16007
91.6721 | 0.68343 | 0.16807
72.51701 | 0.70797 | 0.17608
57.36816 | 0.7341 | 0.18439
45.3629 | 0.76081 | 0.1907
35.93134 | 0.78922 | 0.2066
28.40909 | 0.81666 | 0.21331
22.48202 | 0.84879 | 0.23113
17.79613 | 0.88944 | 0.24904
14.06813 | 0.94127 | 0.25381
11.1448 | 0.9773 | 0.26764
8.81772 | 1.03826 | 0.25521
6.97545 | 1.10254 | 0.26328
5.5173 | 1.13115 | 0.25714
4.36941 | 1.16337 | 0.22595
3.45686 | 1.207 | 0.18132
2.73547 | 1.26369 | 0.15286
2.16054 | 1.30776 | 0.15188
1.70952 | 1.32022 | 0.16449
1.35352 | 1.30085 | 0.16757
1.07079 | 1.26534 | 0.14336
0.84734 | 1.24079 | 0.08972
0.67072 | 1.24673 | 0.02836
0.53067 | 1.29791 | -0.03072
0.41976 | 1.37997 | -0.0437
0.33183 | 1.4601 | 0.00697
0.26261 | 1.49321 | 0.11166
0.20791 | 1.45109 | 0.22854
0.16452 | 1.33432 | 0.30494
0.13007 | 1.18396 | 0.2944
0.10309 | 1.06297 | 0.18232
0.08153 | 1.04447 | 0.00668
0.06443 | 1.13854 | -0.1442
0.05102 | 1.37649 | -0.24168
0.04042 | 1.68666 | -0.16369
0.03192 | 1.93132 | 0.12395
0.02528 | 1.95235 | 0.51612
0.01999 | 1.72359 | 0.79414