## Sheet1
20004.453 | 0.37671 | -0.03905
15829.126 | 0.38537 | -0.01999
12516.703 | 0.39074 | -0.0027
9909.4424 | 0.39751 | 0.01226
7835.48 | 0.40521 | 0.02262
6217.2461 | 0.41224 | 0.03401
4905.291 | 0.42131 | 0.04061
3881.2737 | 0.4301 | 0.04886
3070.9827 | 0.4397 | 0.05617
2430.7778 | 0.44913 | 0.06349
1923.1537 | 0.46079 | 0.07173
1522.4358 | 0.47117 | 0.07793
1203.8446 | 0.48425 | 0.08441
952.86591 | 0.49645 | 0.09292
754.27557 | 0.51111 | 0.09827
596.71857 | 0.52551 | 0.10609
471.96338 | 0.54273 | 0.11426
373.20856 | 0.55712 | 0.11736
295.47278 | 0.57328 | 0.12736
233.87738 | 0.59484 | 0.13623
185.05922 | 0.61436 | 0.14338
146.35823 | 0.63782 | 0.15105
115.77804 | 0.65792 | 0.15917
91.6721 | 0.68488 | 0.16725
72.51701 | 0.70982 | 0.17614
57.36816 | 0.73684 | 0.1874
45.3629 | 0.76611 | 0.19619
35.93134 | 0.78969 | 0.20213
28.40909 | 0.82369 | 0.21536
22.48202 | 0.85653 | 0.22662
17.79613 | 0.89045 | 0.24063
14.06813 | 0.93637 | 0.26377
11.1448 | 0.98531 | 0.25773
8.81772 | 1.04624 | 0.27406
6.97545 | 1.08211 | 0.26739
5.5173 | 1.12798 | 0.2387
4.36941 | 1.19112 | 0.207
3.45686 | 1.24649 | 0.2034
2.73547 | 1.26772 | 0.20477
2.16054 | 1.2631 | 0.18881
1.70952 | 1.25441 | 0.14903
1.35352 | 1.25844 | 0.09356
1.07079 | 1.29183 | 0.0402
0.84734 | 1.34879 | 0.01591
0.67072 | 1.40343 | 0.0296
0.53067 | 1.43574 | 0.0883
0.41976 | 1.41417 | 0.16416
0.33183 | 1.33665 | 0.21478
0.26261 | 1.23216 | 0.20352
0.20791 | 1.15167 | 0.12324
0.16452 | 1.1415 | -0.00305
0.13007 | 1.2234 | -0.12142
0.10309 | 1.38329 | -0.16884
0.08153 | 1.57895 | -0.0983
0.06443 | 1.71886 | 0.06917
0.05102 | 1.74709 | 0.36149
0.04042 | 1.59267 | 0.64277
0.03192 | 1.28732 | 0.77742
0.02528 | 0.99169 | 0.66295
0.01999 | 0.89405 | 0.35703