## Sheet1
20004.453 | 0.36023 | -0.04267
15829.126 | 0.36648 | -0.02109
12516.703 | 0.37306 | -0.00417
9909.4424 | 0.38062 | 0.00892
7835.48 | 0.38614 | 0.02048
6217.2461 | 0.39567 | 0.03089
4905.291 | 0.40355 | 0.03855
3881.2737 | 0.41232 | 0.04665
3070.9827 | 0.42094 | 0.05365
2430.7778 | 0.43224 | 0.06147
1923.1537 | 0.44276 | 0.06986
1522.4358 | 0.45207 | 0.07679
1203.8446 | 0.46371 | 0.08214
952.86591 | 0.47784 | 0.08808
754.27557 | 0.49013 | 0.09684
596.71857 | 0.50721 | 0.10339
471.96338 | 0.5212 | 0.10972
373.20856 | 0.5388 | 0.11598
295.47278 | 0.55543 | 0.12241
233.87738 | 0.57326 | 0.13022
185.05922 | 0.5929 | 0.13796
146.35823 | 0.6139 | 0.14486
115.77804 | 0.63562 | 0.15103
91.6721 | 0.65961 | 0.16014
72.51701 | 0.68366 | 0.16897
57.36816 | 0.71156 | 0.17783
45.3629 | 0.73976 | 0.18617
35.93134 | 0.7725 | 0.19413
28.40909 | 0.80795 | 0.19848
22.48202 | 0.84246 | 0.20108
17.79613 | 0.88187 | 0.19853
14.06813 | 0.92019 | 0.19062
11.1448 | 0.95294 | 0.17887
8.81772 | 0.98495 | 0.16302
6.97545 | 1.00885 | 0.14873
5.5173 | 1.02722 | 0.13209
4.36941 | 1.04235 | 0.11588
3.45686 | 1.05981 | 0.09961
2.73547 | 1.07329 | 0.09014
2.16054 | 1.08234 | 0.08732
1.70952 | 1.08665 | 0.08361
1.35352 | 1.08741 | 0.07793
1.07079 | 1.08948 | 0.06969
0.84734 | 1.09486 | 0.05979
0.67072 | 1.10622 | 0.05296
0.53067 | 1.12596 | 0.04981
0.41976 | 1.14893 | 0.06001
0.33183 | 1.16559 | 0.08631
0.26261 | 1.16579 | 0.12049
0.20791 | 1.14626 | 0.14971
0.16452 | 1.11373 | 0.15923
0.13007 | 1.08402 | 0.13933
0.10309 | 1.07865 | 0.09338
0.08153 | 1.12308 | 0.03824
0.06443 | 1.21646 | 0.00708
0.05102 | 1.37668 | 0.03675
0.04042 | 1.54499 | 0.18195
0.03192 | 1.63003 | 0.4472
0.02528 | 1.5482 | 0.76939
0.01999 | 1.24989 | 1.03117