## Sheet1
20004.453 | 0.3615 | -0.04207
15829.126 | 0.36925 | -0.02432
12516.703 | 0.37393 | -0.00798
9909.4424 | 0.38141 | 0.0096
7835.48 | 0.39021 | 0.01843
6217.2461 | 0.39657 | 0.02944
4905.291 | 0.40591 | 0.0395
3881.2737 | 0.41465 | 0.04562
3070.9827 | 0.42189 | 0.05314
2430.7778 | 0.43162 | 0.06098
1923.1537 | 0.44311 | 0.06741
1522.4358 | 0.45381 | 0.07577
1203.8446 | 0.46647 | 0.08185
952.86591 | 0.47889 | 0.0878
754.27557 | 0.49276 | 0.09417
596.71857 | 0.50776 | 0.10181
471.96338 | 0.52307 | 0.1075
373.20856 | 0.53954 | 0.11503
295.47278 | 0.5575 | 0.1222
233.87738 | 0.57451 | 0.12757
185.05922 | 0.59368 | 0.13473
146.35823 | 0.61376 | 0.14218
115.77804 | 0.63649 | 0.14975
91.6721 | 0.6586 | 0.1575
72.51701 | 0.68466 | 0.16742
57.36816 | 0.7098 | 0.17513
45.3629 | 0.74061 | 0.18346
35.93134 | 0.76907 | 0.19013
28.40909 | 0.80453 | 0.19459
22.48202 | 0.84203 | 0.1961
17.79613 | 0.87863 | 0.19234
14.06813 | 0.91511 | 0.18741
11.1448 | 0.94812 | 0.17372
8.81772 | 0.97821 | 0.15877
6.97545 | 0.99979 | 0.14455
5.5173 | 1.01833 | 0.126
4.36941 | 1.03478 | 0.10914
3.45686 | 1.05075 | 0.09791
2.73547 | 1.06211 | 0.09237
2.16054 | 1.06704 | 0.08595
1.70952 | 1.06859 | 0.07866
1.35352 | 1.07253 | 0.06877
1.07079 | 1.08065 | 0.05927
0.84734 | 1.09379 | 0.05287
0.67072 | 1.10983 | 0.05344
0.53067 | 1.12804 | 0.0646
0.41976 | 1.1366 | 0.08622
0.33183 | 1.13059 | 0.11049
0.26261 | 1.11128 | 0.12483
0.20791 | 1.0894 | 0.12136
0.16452 | 1.07772 | 0.09792
0.13007 | 1.09345 | 0.06105
0.10309 | 1.14558 | 0.02954
0.08153 | 1.24161 | 0.03159
0.06443 | 1.35021 | 0.08972
0.05102 | 1.4462 | 0.23848
0.04042 | 1.45123 | 0.45166
0.03192 | 1.31815 | 0.65322
0.02528 | 1.06296 | 0.74104
0.01999 | 0.75514 | 0.62004