## Sheet1
20004.453 | 0.36435 | -0.04169
15829.126 | 0.36887 | -0.0234
12516.703 | 0.37589 | -0.00562
9909.4424 | 0.38261 | 0.00752
7835.48 | 0.38992 | 0.01916
6217.2461 | 0.3972 | 0.03046
4905.291 | 0.40505 | 0.03757
3881.2737 | 0.41527 | 0.04724
3070.9827 | 0.42387 | 0.05428
2430.7778 | 0.43289 | 0.0623
1923.1537 | 0.4451 | 0.06792
1522.4358 | 0.45422 | 0.07491
1203.8446 | 0.46685 | 0.08129
952.86591 | 0.47911 | 0.09005
754.27557 | 0.49212 | 0.09414
596.71857 | 0.50766 | 0.10222
471.96338 | 0.52509 | 0.10797
373.20856 | 0.53986 | 0.1136
295.47278 | 0.55752 | 0.12007
233.87738 | 0.57562 | 0.128
185.05922 | 0.59564 | 0.13633
146.35823 | 0.61483 | 0.14282
115.77804 | 0.63664 | 0.1514
91.6721 | 0.65953 | 0.15778
72.51701 | 0.68397 | 0.16614
57.36816 | 0.71226 | 0.17478
45.3629 | 0.74138 | 0.18366
35.93134 | 0.77126 | 0.18912
28.40909 | 0.80643 | 0.19413
22.48202 | 0.84299 | 0.19541
17.79613 | 0.87977 | 0.19295
14.06813 | 0.91499 | 0.18724
11.1448 | 0.94928 | 0.17138
8.81772 | 0.9784 | 0.15977
6.97545 | 0.99999 | 0.14262
5.5173 | 1.02067 | 0.12524
4.36941 | 1.03952 | 0.10901
3.45686 | 1.05286 | 0.10238
2.73547 | 1.06015 | 0.09389
2.16054 | 1.06382 | 0.08389
1.70952 | 1.06972 | 0.07381
1.35352 | 1.07779 | 0.06348
1.07079 | 1.09036 | 0.05717
0.84734 | 1.10574 | 0.05723
0.67072 | 1.11884 | 0.06584
0.53067 | 1.12448 | 0.08279
0.41976 | 1.11795 | 0.09889
0.33183 | 1.10314 | 0.10616
0.26261 | 1.08838 | 0.09848
0.20791 | 1.08661 | 0.07719
0.16452 | 1.10813 | 0.0497
0.13007 | 1.16028 | 0.03355
0.10309 | 1.23774 | 0.05212
0.08153 | 1.3187 | 0.12533
0.06443 | 1.36704 | 0.24184
0.05102 | 1.33914 | 0.40345
0.04042 | 1.21242 | 0.52792
0.03192 | 1.01828 | 0.54137
0.02528 | 0.84124 | 0.39062
0.01999 | 0.79857 | 0.06083