## Sheet1
20004.453 | 0.36248 | -0.04212
15829.126 | 0.36834 | -0.02201
12516.703 | 0.37626 | -0.00497
9909.4424 | 0.38147 | 0.0081
7835.48 | 0.38888 | 0.01822
6217.2461 | 0.39643 | 0.03032
4905.291 | 0.4038 | 0.04035
3881.2737 | 0.41261 | 0.04696
3070.9827 | 0.42248 | 0.05484
2430.7778 | 0.43348 | 0.06301
1923.1537 | 0.4448 | 0.06866
1522.4358 | 0.4559 | 0.07714
1203.8446 | 0.46596 | 0.08235
952.86591 | 0.47912 | 0.08808
754.27557 | 0.49311 | 0.09489
596.71857 | 0.50937 | 0.10208
471.96338 | 0.52353 | 0.10786
373.20856 | 0.53967 | 0.11447
295.47278 | 0.55791 | 0.12263
233.87738 | 0.5772 | 0.12889
185.05922 | 0.59485 | 0.13665
146.35823 | 0.61755 | 0.14463
115.77804 | 0.63845 | 0.15266
91.6721 | 0.66112 | 0.15934
72.51701 | 0.68673 | 0.16918
57.36816 | 0.71407 | 0.17615
45.3629 | 0.74333 | 0.18483
35.93134 | 0.77378 | 0.19258
28.40909 | 0.80892 | 0.19569
22.48202 | 0.84593 | 0.19892
17.79613 | 0.88168 | 0.19634
14.06813 | 0.91977 | 0.1885
11.1448 | 0.95284 | 0.17593
8.81772 | 0.98287 | 0.15932
6.97545 | 1.00991 | 0.14553
5.5173 | 1.02452 | 0.13063
4.36941 | 1.03933 | 0.11319
3.45686 | 1.05402 | 0.09808
2.73547 | 1.06968 | 0.08843
2.16054 | 1.07938 | 0.08464
1.70952 | 1.08377 | 0.08266
1.35352 | 1.08475 | 0.07783
1.07079 | 1.08567 | 0.07004
0.84734 | 1.08969 | 0.0613
0.67072 | 1.10046 | 0.05293
0.53067 | 1.11909 | 0.04863
0.41976 | 1.14231 | 0.05682
0.33183 | 1.16234 | 0.08077
0.26261 | 1.16695 | 0.11604
0.20791 | 1.15036 | 0.14963
0.16452 | 1.11774 | 0.16523
0.13007 | 1.08341 | 0.15174
0.10309 | 1.06893 | 0.10847
0.08153 | 1.10205 | 0.04956
0.06443 | 1.18559 | 0.00766
0.05102 | 1.34625 | 0.01654
0.04042 | 1.52847 | 0.14025
0.03192 | 1.64619 | 0.39509
0.02528 | 1.60322 | 0.73277
0.01999 | 1.33689 | 1.04222