## Sheet1
20004.453 | 0.36056 | -0.04645
15829.126 | 0.36455 | -0.02614
12516.703 | 0.37133 | -0.00894
9909.4424 | 0.37737 | 0.00625
7835.48 | 0.38531 | 0.02007
6217.2461 | 0.39257 | 0.0278
4905.291 | 0.40038 | 0.03868
3881.2737 | 0.40981 | 0.04627
3070.9827 | 0.41683 | 0.05442
2430.7778 | 0.42846 | 0.06124
1923.1537 | 0.43791 | 0.06906
1522.4358 | 0.44917 | 0.07616
1203.8446 | 0.46184 | 0.08263
952.86591 | 0.4755 | 0.0883
754.27557 | 0.48813 | 0.09477
596.71857 | 0.50332 | 0.10348
471.96338 | 0.51871 | 0.10816
373.20856 | 0.53679 | 0.11723
295.47278 | 0.55431 | 0.12314
233.87738 | 0.57249 | 0.12965
185.05922 | 0.59207 | 0.13826
146.35823 | 0.61372 | 0.14535
115.77804 | 0.6345 | 0.15451
91.6721 | 0.65824 | 0.16114
72.51701 | 0.68369 | 0.1688
57.36816 | 0.71045 | 0.17633
45.3629 | 0.73843 | 0.18505
35.93134 | 0.77213 | 0.19296
28.40909 | 0.80485 | 0.19724
22.48202 | 0.8419 | 0.19965
17.79613 | 0.88141 | 0.19688
14.06813 | 0.91818 | 0.1885
11.1448 | 0.95079 | 0.1781
8.81772 | 0.98086 | 0.16007
6.97545 | 1.00619 | 0.14285
5.5173 | 1.0271 | 0.12883
4.36941 | 1.03901 | 0.11347
3.45686 | 1.04975 | 0.09926
2.73547 | 1.06073 | 0.08563
2.16054 | 1.07196 | 0.07481
1.70952 | 1.0832 | 0.07023
1.35352 | 1.09038 | 0.07062
1.07079 | 1.09284 | 0.07232
0.84734 | 1.09177 | 0.07133
0.67072 | 1.09224 | 0.06871
0.53067 | 1.09509 | 0.0626
0.41976 | 1.10367 | 0.05768
0.33183 | 1.11923 | 0.05649
0.26261 | 1.13891 | 0.06477
0.20791 | 1.15742 | 0.0848
0.16452 | 1.16757 | 0.11378
0.13007 | 1.16515 | 0.14348
0.10309 | 1.15581 | 0.16468
0.08153 | 1.14975 | 0.17515
0.06443 | 1.1567 | 0.18374
0.05102 | 1.17794 | 0.19064
0.04042 | 1.21424 | 0.20616
0.03192 | 1.26608 | 0.23576
0.02528 | 1.32799 | 0.28591
0.01999 | 1.388 | 0.36222