## Sheet1
20004.453 | 0.35932 | -0.0455
15829.126 | 0.36435 | -0.02504
12516.703 | 0.37157 | -0.00814
9909.4424 | 0.37696 | 0.00518
7835.48 | 0.38445 | 0.01837
6217.2461 | 0.39232 | 0.0288
4905.291 | 0.39924 | 0.03737
3881.2737 | 0.409 | 0.04612
3070.9827 | 0.41724 | 0.05459
2430.7778 | 0.42787 | 0.063
1923.1537 | 0.43662 | 0.06921
1522.4358 | 0.44928 | 0.07601
1203.8446 | 0.46036 | 0.08265
952.86591 | 0.47473 | 0.08967
754.27557 | 0.48928 | 0.09872
596.71857 | 0.50383 | 0.10338
471.96338 | 0.51811 | 0.10951
373.20856 | 0.53665 | 0.11743
295.47278 | 0.55382 | 0.12587
233.87738 | 0.57211 | 0.13219
185.05922 | 0.59215 | 0.1398
146.35823 | 0.6136 | 0.14799
115.77804 | 0.63747 | 0.15473
91.6721 | 0.6588 | 0.16254
72.51701 | 0.68444 | 0.17036
57.36816 | 0.71131 | 0.17843
45.3629 | 0.73992 | 0.18688
35.93134 | 0.7729 | 0.19644
28.40909 | 0.80575 | 0.20135
22.48202 | 0.84417 | 0.20483
17.79613 | 0.88383 | 0.20297
14.06813 | 0.92198 | 0.19643
11.1448 | 0.95888 | 0.18421
8.81772 | 0.98928 | 0.16861
6.97545 | 1.015 | 0.15209
5.5173 | 1.0363 | 0.13175
4.36941 | 1.05389 | 0.11921
3.45686 | 1.06635 | 0.10341
2.73547 | 1.07757 | 0.09129
2.16054 | 1.08608 | 0.08163
1.70952 | 1.09335 | 0.07413
1.35352 | 1.09959 | 0.06835
1.07079 | 1.10684 | 0.06421
0.84734 | 1.11186 | 0.06326
0.67072 | 1.11723 | 0.06312
0.53067 | 1.12204 | 0.06373
0.41976 | 1.12843 | 0.06665
0.33183 | 1.13536 | 0.07183
0.26261 | 1.14137 | 0.08015
0.20791 | 1.14697 | 0.08892
0.16452 | 1.15421 | 0.09901
0.13007 | 1.16416 | 0.11142
0.10309 | 1.17562 | 0.1286
0.08153 | 1.18783 | 0.14969
0.06443 | 1.20262 | 0.17361
0.05102 | 1.22276 | 0.19806
0.04042 | 1.25239 | 0.23181
0.03192 | 1.28381 | 0.27878
0.02528 | 1.31038 | 0.32914
0.01999 | 1.34047 | 0.37485