## Sheet1
20004.453 | 0.36068 | -0.04754
15829.126 | 0.36616 | -0.02604
12516.703 | 0.37302 | -0.00836
9909.4424 | 0.37983 | 0.00624
7835.48 | 0.38676 | 0.01741
6217.2461 | 0.39276 | 0.02709
4905.291 | 0.40125 | 0.03732
3881.2737 | 0.40798 | 0.04611
3070.9827 | 0.41871 | 0.05362
2430.7778 | 0.42876 | 0.06046
1923.1537 | 0.43893 | 0.06936
1522.4358 | 0.45081 | 0.07513
1203.8446 | 0.46105 | 0.08306
952.86591 | 0.47578 | 0.08897
754.27557 | 0.48785 | 0.09655
596.71857 | 0.50261 | 0.102
471.96338 | 0.51949 | 0.10948
373.20856 | 0.53658 | 0.11686
295.47278 | 0.55325 | 0.12311
233.87738 | 0.57232 | 0.13194
185.05922 | 0.59241 | 0.13785
146.35823 | 0.61291 | 0.14599
115.77804 | 0.6364 | 0.15281
91.6721 | 0.65962 | 0.16073
72.51701 | 0.68356 | 0.16804
57.36816 | 0.71073 | 0.17605
45.3629 | 0.73847 | 0.18598
35.93134 | 0.77021 | 0.19205
28.40909 | 0.80455 | 0.19911
22.48202 | 0.84247 | 0.20055
17.79613 | 0.88119 | 0.19848
14.06813 | 0.919 | 0.18962
11.1448 | 0.95355 | 0.17819
8.81772 | 0.98199 | 0.16305
6.97545 | 1.00911 | 0.14563
5.5173 | 1.03001 | 0.12934
4.36941 | 1.04427 | 0.11354
3.45686 | 1.05579 | 0.09936
2.73547 | 1.06688 | 0.08806
2.16054 | 1.07512 | 0.07944
1.70952 | 1.08131 | 0.07161
1.35352 | 1.08823 | 0.06607
1.07079 | 1.09445 | 0.06366
0.84734 | 1.09964 | 0.0623
0.67072 | 1.1048 | 0.06186
0.53067 | 1.10912 | 0.06283
0.41976 | 1.11515 | 0.06543
0.33183 | 1.12187 | 0.07095
0.26261 | 1.12826 | 0.07743
0.20791 | 1.13458 | 0.08603
0.16452 | 1.14347 | 0.09571
0.13007 | 1.15539 | 0.11061
0.10309 | 1.16633 | 0.13058
0.08153 | 1.17632 | 0.15335
0.06443 | 1.18818 | 0.17856
0.05102 | 1.20544 | 0.20118
0.04042 | 1.23058 | 0.23215
0.03192 | 1.25894 | 0.27033
0.02528 | 1.28999 | 0.30991
0.01999 | 1.33333 | 0.34976