## Sheet1
20004.453 | 0.35949 | -0.04658
15829.126 | 0.36606 | -0.02564
12516.703 | 0.37146 | -0.00804
9909.4424 | 0.38005 | 0.00704
7835.48 | 0.38609 | 0.01792
6217.2461 | 0.39265 | 0.02899
4905.291 | 0.40125 | 0.03863
3881.2737 | 0.41008 | 0.04745
3070.9827 | 0.41786 | 0.05477
2430.7778 | 0.42844 | 0.06113
1923.1537 | 0.4375 | 0.06935
1522.4358 | 0.4504 | 0.0763
1203.8446 | 0.46252 | 0.08228
952.86591 | 0.47399 | 0.09022
754.27557 | 0.48925 | 0.09661
596.71857 | 0.50279 | 0.10483
471.96338 | 0.5199 | 0.11117
373.20856 | 0.53727 | 0.11903
295.47278 | 0.55597 | 0.12434
233.87738 | 0.57399 | 0.13168
185.05922 | 0.59293 | 0.13927
146.35823 | 0.61399 | 0.14637
115.77804 | 0.63587 | 0.15486
91.6721 | 0.66008 | 0.16269
72.51701 | 0.6856 | 0.17069
57.36816 | 0.71223 | 0.17958
45.3629 | 0.74281 | 0.18523
35.93134 | 0.77272 | 0.19523
28.40909 | 0.80853 | 0.1998
22.48202 | 0.84587 | 0.20186
17.79613 | 0.88401 | 0.20043
14.06813 | 0.92201 | 0.19344
11.1448 | 0.95616 | 0.18146
8.81772 | 0.98853 | 0.16607
6.97545 | 1.01311 | 0.14731
5.5173 | 1.0332 | 0.13186
4.36941 | 1.04991 | 0.11474
3.45686 | 1.06336 | 0.10039
2.73547 | 1.07269 | 0.0903
2.16054 | 1.08081 | 0.07948
1.70952 | 1.08814 | 0.07203
1.35352 | 1.09486 | 0.06674
1.07079 | 1.10062 | 0.06444
0.84734 | 1.10588 | 0.06235
0.67072 | 1.11159 | 0.06181
0.53067 | 1.11789 | 0.06305
0.41976 | 1.12338 | 0.0673
0.33183 | 1.12834 | 0.07225
0.26261 | 1.13382 | 0.07838
0.20791 | 1.14157 | 0.08595
0.16452 | 1.15024 | 0.09743
0.13007 | 1.15943 | 0.11194
0.10309 | 1.16947 | 0.12778
0.08153 | 1.18337 | 0.14602
0.06443 | 1.20223 | 0.17061
0.05102 | 1.22463 | 0.20318
0.04042 | 1.24376 | 0.24263
0.03192 | 1.26412 | 0.28092
0.02528 | 1.29435 | 0.31704
0.01999 | 1.33685 | 0.35929