## Sheet1
20004.453 | 0.35932 | -0.04607
15829.126 | 0.3654 | -0.02633
12516.703 | 0.3713 | -0.00816
9909.4424 | 0.37713 | 0.00583
7835.48 | 0.38434 | 0.01776
6217.2461 | 0.39217 | 0.02924
4905.291 | 0.3996 | 0.03668
3881.2737 | 0.40848 | 0.04469
3070.9827 | 0.41659 | 0.05422
2430.7778 | 0.4275 | 0.06061
1923.1537 | 0.43776 | 0.06878
1522.4358 | 0.44925 | 0.07538
1203.8446 | 0.4607 | 0.08342
952.86591 | 0.47514 | 0.08912
754.27557 | 0.48917 | 0.09633
596.71857 | 0.50313 | 0.10374
471.96338 | 0.5186 | 0.11037
373.20856 | 0.53553 | 0.11589
295.47278 | 0.55343 | 0.12186
233.87738 | 0.57285 | 0.1298
185.05922 | 0.59154 | 0.13708
146.35823 | 0.61237 | 0.14548
115.77804 | 0.63469 | 0.15133
91.6721 | 0.65846 | 0.15986
72.51701 | 0.68295 | 0.16997
57.36816 | 0.70991 | 0.17739
45.3629 | 0.73781 | 0.18466
35.93134 | 0.76961 | 0.19292
28.40909 | 0.80399 | 0.19867
22.48202 | 0.83983 | 0.19866
17.79613 | 0.87888 | 0.19652
14.06813 | 0.91768 | 0.18977
11.1448 | 0.94941 | 0.17684
8.81772 | 0.98025 | 0.162
6.97545 | 1.00455 | 0.14523
5.5173 | 1.02472 | 0.12824
4.36941 | 1.0387 | 0.1121
3.45686 | 1.05221 | 0.09715
2.73547 | 1.06223 | 0.08735
2.16054 | 1.07031 | 0.07782
1.70952 | 1.07691 | 0.07038
1.35352 | 1.08389 | 0.06561
1.07079 | 1.08897 | 0.06346
0.84734 | 1.09401 | 0.06147
0.67072 | 1.09961 | 0.06179
0.53067 | 1.10489 | 0.06217
0.41976 | 1.11104 | 0.0652
0.33183 | 1.1167 | 0.07073
0.26261 | 1.12262 | 0.07713
0.20791 | 1.12989 | 0.08499
0.16452 | 1.13953 | 0.09561
0.13007 | 1.15052 | 0.11147
0.10309 | 1.16021 | 0.13108
0.08153 | 1.16936 | 0.153
0.06443 | 1.18217 | 0.17609
0.05102 | 1.20168 | 0.19953
0.04042 | 1.22683 | 0.23198
0.03192 | 1.25386 | 0.27032
0.02528 | 1.28524 | 0.30691
0.01999 | 1.33187 | 0.34783