## Sheet1
20004.453 | 0.35959 | -0.0464
15829.126 | 0.36457 | -0.02818
12516.703 | 0.37086 | -0.00953
9909.4424 | 0.37746 | 0.00544
7835.48 | 0.38515 | 0.01671
6217.2461 | 0.38855 | 0.02749
4905.291 | 0.39594 | 0.03775
3881.2737 | 0.40648 | 0.04485
3070.9827 | 0.41741 | 0.05241
2430.7778 | 0.42543 | 0.06037
1923.1537 | 0.43607 | 0.06838
1522.4358 | 0.44644 | 0.07509
1203.8446 | 0.45959 | 0.08187
952.86591 | 0.47276 | 0.0879
754.27557 | 0.48681 | 0.09498
596.71857 | 0.50138 | 0.10112
471.96338 | 0.51692 | 0.10869
373.20856 | 0.532 | 0.11624
295.47278 | 0.5489 | 0.12165
233.87738 | 0.56845 | 0.12874
185.05922 | 0.58749 | 0.13607
146.35823 | 0.60889 | 0.14653
115.77804 | 0.63148 | 0.15333
91.6721 | 0.65417 | 0.16019
72.51701 | 0.67999 | 0.17129
57.36816 | 0.69951 | 0.18015
45.3629 | 0.72648 | 0.19074
35.93134 | 0.77164 | 0.1957
28.40909 | 0.80344 | 0.21469
22.48202 | 0.8468 | 0.21441
17.79613 | 0.89004 | 0.20517
14.06813 | 0.90704 | 0.20059
11.1448 | 0.97681 | 0.19501
8.81772 | 0.97351 | 0.19099
6.97545 | 1.00547 | 0.1371
5.5173 | 1.07452 | 0.11898
4.36941 | 1.09902 | 0.15243
3.45686 | 1.06588 | 0.16429
2.73547 | 1.02406 | 0.11783
2.16054 | 1.02747 | 0.03425
1.70952 | 1.09456 | -0.0314
1.35352 | 1.19882 | -0.03274
1.07079 | 1.2854 | 0.04672
0.84734 | 1.29253 | 0.17847
0.67072 | 1.22151 | 0.28632
0.53067 | 1.0487 | 0.32415
0.41976 | 0.87193 | 0.21918
0.33183 | 0.8041 | -0.00808
0.26261 | 0.92224 | -0.26631
0.20791 | 1.2211 | -0.41781
0.16452 | 1.61426 | -0.34651
0.13007 | 1.93258 | -0.01711
0.10309 | 2.00922 | 0.47813
0.08153 | 1.77757 | 0.9615
0.06443 | 1.37493 | 1.2301
0.05102 | 0.77496 | 1.15243
0.04042 | 0.32864 | 0.65657
0.03192 | 0.31218 | -0.15046
0.02528 | 0.94629 | -0.92546
0.01999 | 2.15235 | -1.26222